## Run parameters
script_name | master_fitter.py
sr | 7
reg_order | 3
interval | 4
optimized | no
L0_Correction | no
end_fit_WF | 7
overal_fit_WF | 7
err_end_slope_WF | 6
err_maximum_transformation_WF | 2
Bs_model | 1
Ms_model | 3
a0_gama | 3.630355e-10
a0_alpha | 2.862497e-10
CTE_alpha_a | 0
CTE_alpha_b | 5.259053e-09
CTE_alpha_c | 1.303581e-05
c_wf_for_cte | 0.000259116
c_wf_for_a0 | 2.99631e-12
use avr CTE product for initial quess of CTE_alpha | no

## CC1.csv
Time_conditioned(s) | Temp_conditioned(C) | dil_conditioned(m) | time_result(s) | Temp_result(C) | dil_result(m) | Mole fraction transformed | Volume fraction transformed | phase ID | Mole fraction FD formed | Volume fraction FD formed | C in FD(mole fraction) | C in FD(W%) | Fe in cementite(mole fraction)
34.14977646 | 392.1565857 | 5.04447403e-05 | 1039.076538 | 882.2155 | 0 | 0 | 0 | PF | 0 | 0 | 5.1677e-05 | 0.001159328 | 0
34.76288223 | 401.3283691 | 5.193914413e-05 | 1051.152588 | 870.1153 | 0.01009604 | 0 | 0 | PF | 0 | 0 | 5.003812e-05 | 0.001124241 | 0
35.0697937 | 406.0395508 | 5.260970688e-05 | 1062.300903 | 858.9821 | 0.01009334 | 0 | 0 | PF | 0 | 0 | 3.802819e-05 | 0.0008671211 | 0
35.37563324 | 410.7627258 | 5.334596252e-05 | 1073.448364 | 847.8888 | 0.01009064 | 0 | 0 | PF | 0 | 0 | 1.808999e-05 | 0.0004402756 | 0
35.68252563 | 415.3799744 | 5.403568649e-05 | 1083.667603 | 837.6057 | 0.01008814 | 0 | 0 | PF | 0 | 0 | 7.724548e-06 | 0.0002183731 | 0
35.99389267 | 420.1959534 | 5.472541046e-05 | 1093.886841 | 827.3867 | 0.01008566 | 0 | 0 | PF | 0 | 0 | 4.049114e-05 | 0.0009198499 | 0
36.29545593 | 424.5224915 | 5.542334747e-05 | 1105.035278 | 816.3046 | 0.01008297 | 0 | 0 | PF | 0 | 0 | 8.00372e-05 | 0.001766512 | 0
36.60300446 | 428.9533997 | 5.608570099e-05 | 1116.182983 | 805.2011 | 0.01008027 | 0 | 0 | PF | 0 | 0 | 0.0001244105 | 0.002716587 | 0
36.90966415 | 433.9619446 | 5.690406418e-05 | 1127.330811 | 793.9743 | 0.01007755 | 0 | 0 | PF | 0 | 0 | 0.0001744936 | 0.003788993 | 0
37.21633911 | 437.8809509 | 5.754999924e-05 | 1139.409058 | 781.93 | 0.01007462 | 0 | 0 | PF | 0.003596919 | 0.003593634 | 0.0002250488 | 0.004871595 | 0
37.52301025 | 443.0388184 | 5.826709366e-05 | 1149.627441 | 771.757 | 0.01007228 | 0.003596919 | 0.003593634 | PF | 0.005637961 | 0.005633001 | 0.0002754745 | 0.00595151 | 0
37.82963181 | 447.2720337 | 5.900881958e-05 | 1160.77478 | 760.5419 | 0.01006977 | 0.00923488 | 0.009226635 | PF | 0.004883311 | 0.004879186 | 0.0003271464 | 0.007058205 | 0
38.13641739 | 451.8353577 | 5.970949173e-05 | 1170.994995 | 750.286 | 0.01006747 | 0.01411819 | 0.01410582 | PF | 0.004408691 | 0.004405121 | 0.0003789174 | 0.008167112 | 0
38.44226074 | 456.7843018 | 6.047859192e-05 | 1182.141479 | 739.2076 | 0.01006496 | 0.01852688 | 0.01851094 | PF | 0.006802148 | 0.006796894 | 0.0004348466 | 0.009365188 | 0
38.74817657 | 460.9030151 | 6.114094543e-05 | 1194.219727 | 727.1683 | 0.01006232 | 0.02532903 | 0.02530783 | PF | 0.01660442 | 0.01659222 | 0.000490247 | 0.01055204 | 0
39.05582809 | 465.7526856 | 6.189361954e-05 | 1205.366577 | 715.9718 | 0.01006029 | 0.04193345 | 0.04190005 | PF | 0.04065153 | 0.04062306 | 0.000542166 | 0.0116644 | 0
39.36265564 | 470.4944153 | 6.261071396e-05 | 1216.515991 | 704.8392 | 0.01005928 | 0.08258499 | 0.08252311 | PF | 0.0677431 | 0.06769788 | 0.0005907733 | 0.0127059 | 0
39.66938019 | 474.8592224 | 6.336612701e-05 | 1226.734985 | 694.3425 | 0.01005963 | 0.1503281 | 0.150221 | PF | 0.08778949 | 0.08773347 | 0.0006346924 | 0.01364701 | 0
39.97600937 | 479.816803 | 6.408869171e-05 | 1236.953247 | 684.4674 | 0.01006107 | 0.2381176 | 0.2379545 | PF | 0.111159 | 0.1110912 | 0.0006763858 | 0.01454049 | 0
40.28259659 | 483.7854309 | 6.473736572e-05 | 1247.171387 | 674.0357 | 0.01006353 | 0.3492766 | 0.3490457 | PF | 0.1337574 | 0.1336794 | 0.0007163462 | 0.01539689 | 0
40.5882988 | 488.711792 | 6.547635651e-05 | 1257.391113 | 663.8425 | 0.01006721 | 0.483034 | 0.482725 | PF | 0.09129934 | 0.09124819 | 0.0007505948 | 0.01613092 | 0
40.89543152 | 493.1992188 | 6.627281952e-05 | 1265.751587 | 655.1736 | 0.0100695 | 0.5743333 | 0.5739732 | PF | 0.07693123 | 0.07688979 | 0.0007823438 | 0.01681141 | 0
41.20309448 | 497.9822998 | 6.696528625e-05 | 1275.971191 | 645.0735 | 0.010071 | 0.6512645 | 0.650863 | PF | 0.04979053 | 0.04976475 | 0.0008135308 | 0.01747989 | 0
41.50973129 | 502.8516541 | 6.771248627e-05 | 1286.189697 | 635.1361 | 0.01007141 | 0.7010551 | 0.7006278 | PF | 0.03481466 | 0.03479733 | 0.00084315 | 0.01811479 | 0
41.81522369 | 507.117096 | 6.843778992e-05 | 1297.338623 | 624.021 | 0.01007098 | 0.7358697 | 0.7354251 | PF | 0.01747235 | 0.01746397 | 0.0008707753 | 0.01870699 | 0
42.12171173 | 511.5882568 | 6.918499756e-05 | 1308.486084 | 612.9252 | 0.0100698 | 0.7533421 | 0.7528891 | PF | 0.007271502 | 0.00726813 | 0.0008937157 | 0.01919877 | 0
42.42842102 | 516.1834106 | 6.992124939e-05 | 1318.705933 | 602.6843 | 0.01006831 | 0.7606136 | 0.7601572 | PF | 0.005021602 | 0.005019336 | 0.0009123792 | 0.01959888 | 0
42.73505402 | 520.7724609 | 7.06137085e-05 | 1328.924927 | 592.4233 | 0.01006673 | 0.7656352 | 0.7651765 | PF | 0.007091512 | 0.007088388 | 0.0009283093 | 0.0199404 | 0
43.04269409 | 525.7722168 | 7.1396492e-05 | 1340.072998 | 581.2619 | 0.0100651 | 0.7727267 | 0.7722649 | PF | 0.00957189 | 0.009567752 | 0.000940581 | 0.0202035 | 0
43.34847641 | 530.0205689 | 7.209442902e-05 | 1350.290771 | 571.002 | 0.01006377 | 0.7822986 | 0.7818327 | BF | 0.0135025 | 0.01349674 | 0.0009492008 | 0.0203883 | 0
43.65610123 | 534.7896729 | 7.281973267e-05 | 1361.439331 | 559.8756 | 0.01006252 | 0.7958011 | 0.7953294 | BF | 0.01604694 | 0.01604016 | 0.0009543627 | 0.02049897 | 0
43.96136856 | 539.2545166 | 7.358061981e-05 | 1372.586792 | 548.7376 | 0.01006143 | 0.811848 | 0.8113696 | BF | 0.01726773 | 0.01726044 | 0.0009556767 | 0.02052715 | 0
44.26901245 | 543.9118652 | 7.4240242e-05 | 1384.66333 | 536.5723 | 0.01006027 | 0.8291158 | 0.82863 | BF+Cem | 0.03280755 | 0.03279365 | 0.0009529201 | 0.02046805 | 0.004017162
44.57500076 | 548.826294 | 7.496006775e-05 | 1395.812744 | 525.4535 | 0.01005918 | 0.8659405 | 0.8658489 | BF | 0.01172876 | 0.01172374 | 0.0009469901 | 0.02034091 | 0
44.88277435 | 553.1187744 | 7.569905853e-05 | 1406.030884 | 515.3848 | 0.01005817 | 0.8776692 | 0.8775726 | BF+Cem | 0.0186414 | 0.01863331 | 0.0009383069 | 0.02015474 | 0.001835329
45.18851089 | 557.9906616 | 7.635320282e-05 | 1416.251099 | 505.0393 | 0.01005706 | 0.898146 | 0.8982277 | BF+Cem | 0.01261433 | 0.01260875 | 0.0009261937 | 0.01989505 | 0.0007132576
45.49607468 | 562.4902344 | 7.709767151e-05 | 1427.398804 | 493.9626 | 0.01005582 | 0.9114735 | 0.9116221 | BF | 0.009160506 | 0.009156356 | 0.0009098012 | 0.01954361 | 0
45.80180359 | 566.8744507 | 7.777097321e-05 | 1439.475708 | 481.8628 | 0.01005442 | 0.920634 | 0.9207785 | BF+Cem | 0.01164001 | 0.01163897 | 0.001449859 | 0.03112654 | 0.001064676
46.10934448 | 571.798645 | 7.847164917e-05 | 1450.623901 | 470.687 | 0.01005306 | 0.9333387 | 0.9335903 | BF | 0.006456298 | 0.00646031 | 0.00250449 | 0.05377448 | 0
46.41506577 | 576.0359497 | 7.917778778e-05 | 1461.771851 | 459.6158 | 0.01005171 | 0.939795 | 0.9400506 | BF+Cem | 0.007856508 | 0.007865519 | 0.003282156 | 0.07049895 | 0.00056649
46.72279739 | 580.6487427 | 7.987845612e-05 | 1471.989624 | 449.3965 | 0.01005044 | 0.948218 | 0.9485402 | BF | 0.004253468 | 0.004260153 | 0.00390997 | 0.08401579 | 0
47.02861786 | 585.1896973 | 8.057640076e-05 | 1482.209229 | 439.2098 | 0.01004912 | 0.9524715 | 0.9528003 | BF+Cem | 0.005081915 | 0.005092213 | 0.00458162 | 0.09849136 | 0.0003036767
47.33627701 | 589.9123535 | 8.126339722e-05 | 1492.428589 | 428.9439 | 0.01004778 | 0.9578571 | 0.958227 | BF | 0.003972335 | 0.003981324 | 0.004929936 | 0.1060044 | 0
47.64159775 | 594.6425171 | 8.195037842e-05 | 1503.575684 | 417.7752 | 0.01004632 | 0.9618294 | 0.9622084 | BF+Cem | 0.00444907 | 0.004461116 | 0.005585503 | 0.1201561 | 0.0001949906
47.94818878 | 598.9616089 | 8.260451508e-05 | 1514.724731 | 406.6066 | 0.01004485 | 0.9664735 | 0.9668843 | BF | 0.001920853 | 0.001926022 | 0.005560794 | 0.1196225 | 0
48.25485229 | 603.9197388 | 8.334351349e-05 | 1524.944092 | 396.3986 | 0.01004343 | 0.9683943 | 0.9688103 | BF+Cem | 0.00170152 | 0.001706729 | 0.006106086 | 0.1314045 | 0.0001078323
48.56256485 | 608.2150879 | 8.406333923e-05 | 1536.092163 | 385.2627 | 0.01004185 | 0.9702037 | 0.9706358 | MS | 0.001859746 | 0.001864295 | 0.0052001 | 0.1118347 | 0
48.86916351 | 613.1118774 | 8.469285583e-05 | 1548.168579 | 373.1025 | 0.01004015 | 0.9720634 | 0.9725001 | MS | 0.00120844 | 0.001211396 | 0.0052001 | 0.1118347 | 0
49.17583466 | 617.645752 | 8.545374298e-05 | 1558.386475 | 362.9602 | 0.01003873 | 0.9732719 | 0.9737115 | MS | 0 | 0 | 0.0052001 | 0.1118347 | 0
49.48165894 | 621.8150024 | 8.611336517e-05 | 1568.606323 | 352.7768 | 0.01003722 | 0.9732719 | 0.9737115 | MS | 0.001981437 | 0.001986283 | 0.0052001 | 0.1118347 | 0
49.78943634 | 626.7224121 | 8.679486847e-05 | 1579.754272 | 341.5304 | 0.0100357 | 0.9752533 | 0.9756978 | MS | 0 | 0 | 0.0052001 | 0.1118347 | 0
50.09605026 | 631.600647 | 8.753385925e-05 | 1590.901855 | 330.4657 | 0.01003408 | 0.9752533 | 0.9756978 | MS | 0 | 0 | 0.0052001 | 0.1118347 | 0
50.40201187 | 635.6688232 | 8.819074249e-05 | 1602.978882 | 318.4441 | 0.01003233 | 0.9752533 | 0.9756978 | MS | 0.001042284 | 0.001044834 | 0.0052001 | 0.1118347 | 0
50.7087059 | 640.5827026 | 8.889415741e-05 | 1613.206909 | 308.217 | 0.01003092 | 0.9762956 | 0.9767426 | MS | 0 | 0 | 0.0052001 | 0.1118347 | 0
51.01528549 | 644.8521729 | 8.952914429e-05 | 1624.345703 | 297.0589 | 0.0100293 | 0.9762956 | 0.9767426 | MS | 0.001132301 | 0.001135071 | 0.0052001 | 0.1118347 | 0
51.32195282 | 649.7902832 | 9.019422913e-05 | 1634.565796 | 286.7623 | 0.0100279 | 0.9774279 | 0.9778777 | MS | 0 | 0 | 0.0052001 | 0.1118347 | 0
51.6352005 | 654.1638794 | 9.088394928e-05 | 1644.785034 | 276.5492 | 0.01002644 | 0.9774279 | 0.9778777 | MS | 0.001516594 | 0.001520303 | 0.0052001 | 0.1118347 | 0
51.93484879 | 658.7893066 | 9.154083252e-05 | 1655.932495 | 265.4102 | 0.01002496 | 0.9789445 | 0.979398 | MS | 0.001003221 | 0.001005674 | 0.0052001 | 0.1118347 | 0
52.24269104 | 663.5772705 | 9.227435303e-05 | 1666.150635 | 255.2197 | 0.01002359 | 0.9799477 | 0.9804037 | MS | 0 | 0 | 0.0052001 | 0.1118347 | 0
52.54843521 | 667.9061279 | 9.297776794e-05 | 1676.369995 | 245.013 | 0.01002214 | 0.9799477 | 0.9804037 | MS | 0.001321007 | 0.001324238 | 0.0052001 | 0.1118347 | 0
52.85528946 | 672.8838501 | 9.36264267e-05 | 1686.589233 | 234.7579 | 0.0100208 | 0.9812687 | 0.9817279 | MS | 0 | 0 | 0.0052001 | 0.1118347 | 0
53.16192245 | 677.4104004 | 9.436816406e-05 | 1696.808594 | 224.5731 | 0.01001937 | 0.9812687 | 0.9817279 | MS | 0.001733201 | 0.001737441 | 0.0052001 | 0.1118347 | 0
53.46964264 | 681.680481 | 9.497576904e-05 | 1707.956177 | 213.38 | 0.01001795 | 0.9830019 | 0.9834654 | MS | 0 | 0 | 0.0052001 | 0.1118347 | 0
53.77508545 | 686.9016724 | 9.571749878e-05 | 1718.175415 | 203.1936 | 0.01001653 | 0.9830019 | 0.9834654 | MS | 0.001222925 | 0.001225917 | 0.0052001 | 0.1118347 | 0
54.08264542 | 690.7976074 | 9.63716507e-05 | 1729.329956 | 192.0692 | 0.0100151 | 0.9842248 | 0.9846913 | MS | 0 | 0 | 0.0052001 | 0.1118347 | 0
54.38945389 | 695.9121094 | 9.703399658e-05 | 1740.471924 | 180.9127 | 0.01001356 | 0.9842248
54.6970253 | 700.277771 | 9.769087982e-05
55.00229263 | 704.671875 | 9.833680725e-05
55.30963898 | 709.7971191 | 9.906758881e-05
55.61547852 | 713.913269 | 9.971078491e-05
55.92214203 | 718.6062622 | 0.0001003868256
56.22794724 | 723.4996338 | 0.0001010300217
56.53541946 | 727.7419434 | 0.0001016650085
56.84293365 | 732.7271729 | 0.0001022698975
57.14875412 | 737.0079956 | 0.000102789917
57.4546051 | 741.7509766 | 0.000103178566
57.76223755 | 746.0425415 | 0.0001034577408
58.06820297 | 749.6623535 | 0.0001039777756
58.37574768 | 754.3918457 | 0.0001046811829
58.68251801 | 758.953125 | 0.0001051409988
58.98900604 | 763.4660034 | 0.0001053873291
59.29487228 | 768.6820068 | 0.0001055953445
59.60199738 | 773.0817871 | 0.0001057267151
59.90872192 | 778.1516113 | 0.0001059347305
60.21544647 | 782.4221802 | 0.0001060168381
60.52130127 | 787.3681641 | 0.0001061071625
60.8290863 | 791.8389282 | 0.0001061783218
61.13489914 | 796.4553833 | 0.0001059922104
61.44158936 | 801.1054077 | 0.0001057924042
61.74909973 | 805.8693237 | 0.0001054502792
62.05480957 | 810.4007568 | 0.0001048371887
62.36237717 | 815.2680664 | 0.0001041118851
62.68082809 | 819.9869385 | 0.00010295961
62.97515869 | 824.0022583 | 0.0001017580643
63.28199005 | 828.6743164 | 0.0001002527161
63.58959961 | 833.4932861 | 9.870630646e-05
63.89458847 | 838.2849121 | 9.732685852e-05
64.20302582 | 842.7996216 | 9.628406525e-05
64.50887299 | 847.3742676 | 9.587624359e-05
64.81455994 | 851.9094849 | 9.594467926e-05
65.12221527 | 856.8790283 | 9.635795593e-05
65.42810059 | 861.5598755 | 9.698473358e-05
65.73576355 | 866.1278076 | 9.776203918e-05
66.04245758 | 870.8282471 | 9.867346191e-05
66.34907532 | 875.284729 | 9.963962555e-05
66.65488434 | 879.7808838 | 0.0001005702057
66.96257782 | 884.2747192 | 0.000101560997
67.27577209 | 889.100647 | 0.0001026174851
67.57553864 | 893.6796265 | 0.0001035836411
67.88129425 | 898.2694702 | 0.0001046483383
68.18966675 | 902.8041992 | 0.0001057130356
68.49541473 | 907.5510254 | 0.0001067886734
68.80123901 | 911.7435913 | 0.0001078205261
69.10878754 | 916.5733643 | 0.0001088469009
69.7225647 | 925.7416 | 0.0001108709
71.25515747 | 948.4231 | 0.0001159789
72.155159 | 950.4976196 | 0.0001161629105
73.05612183 | 950.258667 | 0.000116151947
73.95523071 | 950.3035889 | 0.0001161765976
74.85600281 | 949.9782105 | 0.0001162203827
75.75605011 | 949.9923 | 0.0001162657
85.65576935 | 949.9101 | 0.0001167764
96.45704651 | 950.0614 | 0.000117217
107.2562408 | 950.0676 | 0.0001174597
118.0554733 | 949.9158 | 0.0001176412
128.8566284 | 949.9644 | 0.0001177997
139.6553345 | 950.1284 | 0.0001178649
150.456955 | 950.0757 | 0.0001179364
161.2567596 | 949.9992 | 0.0001179663
172.0567169 | 950.0099 | 0.0001180004
182.8568726 | 950.1319 | 0.0001180087
193.6555328 | 949.9532 | 0.0001179881
204.45607 | 949.9127 | 0.0001179934
215.2558136 | 950.0412 | 0.0001180024
226.056488 | 949.9907 | 0.0001179619
236.8553467 | 949.9159 | 0.0001179061
247.6551666 | 950.032 | 0.0001179219
258.4564819 | 950.0318 | 0.0001178921
269.256134 | 950.0809 | 0.0001178466
280.0565491 | 949.9686 | 0.000117807
290.8559876 | 949.9806 | 0.0001177506
301.6613464 | 949.9049 | 0.0001177273
312.4559631 | 949.9053 | 0.0001177406
323.2563171 | 949.9475 | 0.0001177113
334.055542 | 950.0755 | 0.0001176791
344.8610535 | 950.0375 | 0.0001176537
355.656311 | 950.0784 | 0.0001176269
366.4562378 | 950.0281 | 0.000117555
377.2558899 | 949.9961 | 0.0001175382
388.0561829 | 949.9553 | 0.0001174953
398.8553467 | 949.9453 | 0.0001174412
409.6557617 | 949.938 | 0.0001174
420.4565125 | 950.1456 | 0.0001173461
431.2563171 | 950.0664 | 0.0001173459
442.0564575 | 949.9161 | 0.0001172633
452.8551941 | 950.0106 | 0.0001172626
463.6567993 | 950.0554 | 0.0001172497
474.4570313 | 949.8948 | 0.0001171604
485.2561646 | 950.0843 | 0.0001171715
496.0566406 | 949.9119 | 0.0001171138
506.856842 | 950.003 | 0.0001170822
517.6566773 | 950.1046 | 0.0001170625
528.4555054 | 950.0325 | 0.0001170321
539.255188 | 949.8811 | 0.0001169841
550.0565186 | 949.9467 | 0.0001169407
560.8563843 | 950.1158 | 0.0001169497
571.6563721 | 950.1324 | 0.0001169454
582.4568481 | 950.0823 | 0.0001168934
593.2567749 | 949.9899 | 0.0001168542
604.0552979 | 950.0019 | 0.000116827
614.8569336 | 949.9131 | 0.0001167928
625.6560059 | 949.9818 | 0.0001167807
636.4561768 | 949.9036 | 0.0001167383
647.2567139 | 949.9705 | 0.0001167337
658.0569458 | 949.9835 | 0.0001167182
668.8557129 | 950.0523 | 0.000116708
679.6567993 | 950.0581 | 0.0001166869
690.4568481 | 950.1638 | 0.0001166582
701.2559815 | 950.1026 | 0.0001166087
712.0553589 | 950.1164 | 0.0001165772
722.8665161 | 949.9972 | 0.000116529
733.6558838 | 949.9716 | 0.0001165025
744.456543 | 949.9704 | 0.0001164759
755.2556152 | 949.8068 | 0.0001164384
766.0566406 | 949.9232 | 0.0001164262
776.8555298 | 949.9087 | 0.0001163837
787.6553345 | 949.8984 | 0.0001164013
798.4555664 | 950.0357 | 0.0001163752
809.2562866 | 950.1117 | 0.0001163483
820.0559082 | 950.1338 | 0.0001163381
830.855896 | 950.1183 | 0.0001163041
841.6560669 | 950.1538 | 0.0001162911
852.4554443 | 950.111 | 0.0001162765
863.2565308 | 950.0997 | 0.0001162627
874.055481 | 950.1129 | 0.0001162274
884.8563232 | 950.0985 | 0.0001161821
895.656311 | 950.1233 | 0.0001161523
906.4552002 | 949.9834 | 0.0001161767
917.255188 | 949.9193 | 0.0001160872
928.0561523 | 949.9592 | 0.0001160744
938.8560181 | 950.0397 | 0.0001161074
949.6568604 | 949.9429 | 0.000116086
960.4569702 | 949.9153 | 0.0001160403
971.2583008 | 949.4979 | 0.0001158421
974.0465698 | 947.2674 | 0.0001153714
977.7631226 | 943.5738 | 0.0001145126
981.477478 | 939.7927 | 0.0001136474
982.4074707 | 938.9786 | 0.0001134568
986.1226807 | 935.339 | 0.0001125914
989.8388672 | 931.4804 | 0.0001117299
991.6975708 | 929.7573 | 0.0001113504
993.5547485 | 927.9307 | 0.000110924
997.2712402 | 923.9902 | 0.0001100753
1000.987305 | 920.1725 | 0.0001092318
1001.916504 | 919.4479 | 0.0001090087
1004.703064 | 916.6988 | 0.0001083888
1008.4198 | 912.8349 | 0.0001075075
1012.135559 | 909.3184 | 0.0001065258
1013.064209 | 908.2398 | 0.0001062392
1016.780884 | 904.524 | 0.0001052797
1020.495972 | 900.877 | 0.000104243
1022.353455 | 899.1843 | 0.0001036918
1024.21167 | 897.2192 | 0.0001031641
1027.927612 | 893.4271 | 0.0001021999
1031.643433 | 889.642 | 0.0001011939
1032.572876 | 888.7916 | 0.000100963
1035.359619 | 885.9332 | 0.0001002564
1039.076538 | 882.2903 | 9.925238e-05
1042.792847 | 878.4651 | 9.825293e-05
1043.720581 | 877.5443 | 9.798428e-05
1047.43811 | 873.7901 | 9.708209e-05
1051.152588 | 870.1141 | 9.604046e-05
1053.010498 | 868.2558 | 9.553947e-05
1054.870117 | 866.3804 | 9.504264e-05
1058.585449 | 862.7928 | 9.411455e-05
1062.300903 | 858.8492 | 9.312666e-05
1063.242554 | 858.0736 | 9.289869e-05
1066.017822 | 855.2577 | 9.225864e-05
1069.732666 | 851.6551 | 9.131716e-05
1073.448364 | 847.8754 | 9.030065e-05
1074.378662 | 846.8517 | 9.010305e-05
1078.094604 | 843.2529 | 8.920646e-05
1081.810303 | 839.411 | 8.827695e-05
1083.667603 | 837.8616 | 8.78496e-05
1085.526855 | 835.8084 | 8.737555e-05
1089.242065 | 831.896 | 8.65255e-05
1092.95752 | 828.2246 | 8.558675e-05
1093.886841 | 827.364 | 8.53826e-05
1096.674316 | 824.6026 | 8.471053e-05
1100.390991 | 821.0918 | 8.381482e-05
1104.106567 | 817.0533 | 8.295855e-05
1105.035278 | 816.3278 | 8.272143e-05
1108.752075 | 812.557 | 8.176998e-05
1112.467163 | 809.0001 | 8.095166e-05
1114.325195 | 807.0835 | 8.048425e-05
1116.182983 | 805.2282 | 8.004984e-05
1119.900024 | 801.4158 | 7.919048e-05
1123.614624 | 797.6807 | 7.832531e-05
1124.544067 | 797.0396 | 7.80661e-05
1127.330811 | 793.9267 | 7.747117e-05
1131.046387 | 790.0924 | 7.660962e-05
1134.763306 | 786.5394 | 7.574555e-05
1135.692383 | 785.6727 | 7.551415e-05
1139.409058 | 781.845 | 7.462198e-05
1142.195557 | 779.1215 | 7.398761e-05
1144.981323 | 776.6153 | 7.33268e-05
1145.910889 | 775.3875 | 7.314169e-05
1149.627441 | 771.8011 | 7.231304e-05
1153.343506 | 768.0244 | 7.143175e-05
1155.20166 | 766.1632 | 7.098642e-05
1157.059448 | 764.2108 | 7.06221e-05
1160.77478 | 760.5458 | 6.972159e-05
1163.56311 | 757.561 | 6.915709e-05
1165.419434 | 755.9566 | 6.872335e-05
1167.277832 | 754.1161 | 6.833086e-05
1170.994995 | 750.2544 | 6.74536e-05
1174.709961 | 746.6553 | 6.665242e-05
1175.638672 | 745.5093 | 6.636306e-05
1178.426758 | 742.9552 | 6.581315e-05
1182.141479 | 739.1649 | 6.499752e-05
1185.85791 | 735.6514 | 6.414619e-05
1186.787231 | 734.558 | 6.392238e-05
1190.503174 | 730.8768 | 6.308955e-05
1194.219727 | 727.1206 | 6.23294e-05
1196.077637 | 725.2158 | 6.190086e-05
1197.934448 | 723.5404 | 6.158506e-05
1201.651611 | 719.7762 | 6.094423e-05
1205.366577 | 715.8596 | 6.026768e-05
1206.304077 | 715.0705 | 6.016173e-05
1209.083984 | 712.2452 | 5.979571e-05
1212.799072 | 708.5341 | 5.943949e-05
1216.515991 | 704.8787 | 5.91969e-05
1217.444824 | 703.9448 | 5.922462e-05
1220.230591 | 701.1773 | 5.923806e-05
1223.946533 | 697.3146 | 5.939609e-05
1226.734985 | 694.4914 | 5.975688e-05
1227.662842 | 693.3822 | 5.975966e-05
1231.380005 | 689.749 | 6.008649e-05
1235.094604 | 686.181 | 6.081506e-05
1236.953247 | 684.3205 | 6.118613e-05
1238.812134 | 682.4287 | 6.145495e-05
1242.527954 | 680.0563 | 6.248098e-05
1244.384766 | 676.9039 | 6.23882e-05
1247.171387 | 672.3853 | 6.304405e-05
1248.100708 | 675.621582 | 6.414617157e-05
1249.030762 | 671.5761 | 6.413446e-05
1252.745728 | 667.0112 | 6.548142e-05
1257.391113 | 663.3855 | 6.717926e-05
1258.320313 | 664.5826 | 6.760848e-05
1260.178467 | 660.8906 | 6.814288e-05
1262.965454 | 658.1701 | 6.896311e-05
1265.751587 | 655.068 | 6.950812e-05
1267.610718 | 652.5526 | 6.985556e-05
1268.539917 | 652.5186 | 6.995683e-05
1272.254517 | 648.9432 | 7.075752e-05
1275.971191 | 645.0377 | 7.099596e-05
1277.828979 | 643.2053 | 7.107274e-05
1279.686646 | 641.837 | 7.130277e-05
1282.474609 | 638.8206 | 7.136545e-05
1286.189697 | 635.1433 | 7.133248e-05
1288.047363 | 633.427 | 7.141176e-05
1289.905884 | 631.3488 | 7.134148e-05
1293.621338 | 627.6624 | 7.120553e-05
1297.338623 | 623.8767 | 7.098774e-05
1298.2677 | 623.17 | 7.092663e-05
1301.054688 | 620.4566 | 7.064474e-05
1304.769409 | 616.5032 | 7.026574e-05
1308.486084 | 613.0022 | 6.983858e-05
1309.414551 | 611.9634 | 6.966002e-05
1313.131226 | 608.2781 | 6.912024e-05
1316.846924 | 604.6857 | 6.861076e-05
1318.705933 | 602.7979 | 6.830947e-05
1320.563354 | 600.7825 | 6.799146e-05
1324.279785 | 597.2268 | 6.743966e-05
1327.995117 | 592.9769 | 6.684447e-05
1328.924927 | 592.444 | 6.674902e-05
1331.710571 | 589.5904 | 6.630682e-05
1335.427612 | 585.9911 | 6.574322e-05
1339.142944 | 582.173 | 6.520964e-05
1340.072998 | 581.345 | 6.50688e-05
1342.860229 | 578.455 | 6.475179e-05
1346.574951 | 574.6536 | 6.423281e-05
1349.361328 | 572.1403 | 6.390405e-05
1350.290771 | 570.9751 | 6.375138e-05
1354.006348 | 567.2815 | 6.333279e-05
1357.723511 | 563.524 | 6.293622e-05
1359.581543 | 561.5864 | 6.270273e-05
1361.439331 | 559.8631 | 6.250516e-05
1365.154907 | 556.1331 | 6.213795e-05
1368.871094 | 552.6201 | 6.179004e-05
1369.800537 | 551.4508 | 6.169134e-05
1372.586792 | 548.7841 | 6.145301e-05
1376.302856 | 545.0015 | 6.10845e-05
1380.018555 | 541.0671 | 6.072024e-05
1380.947998 | 540.3661 | 6.064754e-05
1384.66333 | 536.7397 | 6.028615e-05
1388.379761 | 532.8234 | 5.989438e-05
1390.238647 | 530.8575 | 5.971115e-05
1392.096924 | 529.143 | 5.954723e-05
1395.812744 | 525.5618 | 5.916575e-05
1398.599243 | 522.6632 | 5.891159e-05
1400.457031 | 520.9086 | 5.873557e-05
1402.316162 | 518.9876 | 5.853236e-05
1406.030884 | 515.348 | 5.818478e-05
1409.747803 | 511.7741 | 5.778226e-05
1410.67688 | 510.8419 | 5.768959e-05
1412.534058 | 508.6452 | 5.747541e-05
1416.251099 | 505.258 | 5.7055e-05
1419.965942 | 500.9365 | 5.664991e-05
1420.89502 | 500.3929 | 5.652653e-05
1423.682373 | 497.65 | 5.623725e-05
1427.398804 | 493.8857 | 5.580479e-05
1431.114014 | 490.4483 | 5.53959e-05
1432.042358 | 489.4763 | 5.530958e-05
1435.758423 | 485.611 | 5.486094e-05
1439.475708 | 481.856 | 5.442041e-05
1441.333496 | 479.9523 | 5.418739e-05
1443.191528 | 477.9818 | 5.396528e-05
1446.907227 | 474.3591 | 5.352604e-05
1450.623901 | 470.7933 | 5.305262e-05
1451.552368 | 469.7737 | 5.293373e-05
1454.338989 | 467.0066 | 5.260635e-05
1458.055176 | 463.3148 | 5.216842e-05
1461.771851 | 459.6025 | 5.172259e-05
1462.699463 | 458.6196 | 5.158595e-05
1466.416016 | 454.9714 | 5.113843e-05
1470.132935 | 451.3303 | 5.065455e-05
1471.989624 | 449.3642 | 5.042832e-05
1472.918335 | 448.5131 | 5.032739e-05
1476.636108 | 444.6868 | 4.982643e-05
1480.351196 | 440.9693 | 4.938721e-05
1482.209229 | 439.2481 | 4.911273e-05
1484.067993 | 437.2512 | 4.890662e-05
1487.783325 | 433.571 | 4.833512e-05
1491.498901 | 429.9837 | 4.791855e-05
1492.428589 | 429.2005 | 4.780193e-05
1495.216064 | 425.993 | 4.737796e-05
1498.931152 | 422.273 | 4.690248e-05
1502.646729 | 418.6508 | 4.646173e-05
1503.575684 | 417.8383 | 4.633847e-05
1507.29248 | 414.1638 | 4.581419e-05
1511.009033 | 410.3408 | 4.536278e-05
1512.865723 | 408.3445 | 4.510735e-05
1514.724731 | 406.5116 | 4.479724e-05
1518.440063 | 402.9034 | 4.431387e-05
1521.227905 | 399.9849 | 4.398063e-05
1523.084839 | 398.3755 | 4.372923e-05
1524.944092 | 396.2634 | 4.343288e-05
1528.658325 | 392.821 | 4.290443e-05
1532.37439 | 388.8177 | 4.231994e-05
1533.304932 | 388.284 | 4.225345e-05
1536.092163 | 385.233 | 4.187092e-05
1539.807373 | 381.5692 | 4.132102e-05
1543.522339 | 377.5288 | 4.076715e-05
1544.452393 | 376.8632 | 4.067554e-05
1548.168579 | 373.1952 | 4.014256e-05
1551.885132 | 369.3981 | 3.965032e-05
1553.742065 | 367.3101 | 3.937608e-05
1555.600586 | 365.94 | 3.912656e-05
1558.386475 | 363.033 | 3.873786e-05
1562.102417 | 359.4361 | 3.820911e-05
1563.960938 | 357.422 | 3.794211e-05
1564.890991 | 356.2717 | 3.780144e-05
1568.606323 | 352.7724 | 3.725899e-05
1572.321899 | 349.0862 | 3.676036e-05
1574.179932 | 347.2251 | 3.647769e-05
1576.03772 | 345.2216 | 3.620416e-05
1579.754272 | 341.5607 | 3.571263e-05
1583.470947 | 337.6592 | 3.517357e-05
1584.399048 | 336.9444 | 3.504724e-05
1587.186279 | 334.0592 | 3.466829e-05
1590.901855 | 330.5343 | 3.411702e-05
1594.617554 | 326.9916 | 3.354775e-05
1595.548218 | 325.769 | 3.341838e-05
1599.263794 | 322.0297 | 3.292305e-05
1602.978882 | 318.5915 | 3.238076e-05
1604.837646 | 316.5748 | 3.210408e-05
1605.767212 | 315.5472 | 3.196422e-05
1609.481689 | 311.9499 | 3.147718e-05
1613.206909 | 308.1791 | 3.091151e-05
1615.056519 | 306.4156 | 3.064365e-05
1616.913452 | 304.4725 | 3.037686e-05
1620.630127 | 300.8089 | 2.987516e-05
1624.345703 | 297.0499 | 2.934665e-05
1625.274902 | 296.2932 | 2.918217e-05
1628.062012 | 293.3056 | 2.882121e-05
1630.849731 | 290.4542 | 2.840243e-05
1634.565796 | 286.5335 | 2.792153e-05
1635.494629 | 285.8384 | 2.778273e-05
1638.281128 | 283.0601 | 2.737939e-05
1641.998047 | 279.5283 | 2.686059e-05
1644.785034 | 276.5311 | 2.646718e-05
1645.712402 | 275.6003 | 2.639212e-05
1648.500366 | 272.8359 | 2.597867e-05
1652.216797 | 269.0594 | 2.548488e-05
1655.932495 | 265.5725 | 2.495289e-05
1656.860718 | 264.51 | 2.480489e-05
1660.576782 | 260.8044 | 2.433593e-05
1663.363403 | 257.9029 | 2.396601e-05
1666.150635 | 255.081 | 2.36046e-05
1667.080566 | 254.4306 | 2.34885e-05
1669.866821 | 251.6165 | 2.309179e-05
1673.583252 | 247.7049 | 2.258249e-05
1676.369995 | 244.9888 | 2.216767e-05
1677.300049 | 244.0003 | 2.205618e-05
1681.015869 | 240.35 | 2.155281e-05
1684.731079 | 236.6033 | 2.105343e-05
1686.589233 | 234.8425 | 2.080485e-05
1688.44751 | 232.9976 | 2.059139e-05
1692.164185 | 228.9866 | 2.006712e-05
1695.878906 | 225.5116 | 1.955151e-05
1696.808594 | 224.7921 | 1.942009e-05
1699.595825 | 221.6084 | 1.904363e-05
1703.311768 | 218.1225 | 1.858576e-05
1707.026855 | 214.2876 | 1.804982e-05
1707.956177 | 213.4192 | 1.798868e-05
1711.672607 | 209.6132 | 1.747377e-05
1714.458374 | 206.8105 | 1.709912e-05
1717.246704 | 203.9807 | 1.668299e-05
1718.175415 | 203.2584 | 1.661056e-05
1721.890381 | 199.5183 | 1.608799e-05
1725.607178 | 195.7179 | 1.559272e-05
1727.466187 | 193.9535 | 1.537892e-05
1729.329956 | 192.0818 | 1.510096e-05
1733.038574 | 188.4135 | 1.460482e-05
1736.754761 | 184.3868 | 1.407193e-05
1737.684082 | 183.9242 | 1.397897e-05
1740.471924 | 180.8211 | 1.363228e-05
1744.187012 | 177.2549 | 1.312451e-05
1747.902954 | 173.3731 | 1.263822e-05
1748.832275 | 172.6097 | 1.249506e-05
1751.620117 | 169.5599 | 1.215373e-05
1755.335815 | 166.1932 | 1.160878e-05
1758.121826 | 162.9966 | 1.12306e-05
1759.051025 | 162.4364 | 1.111967e-05
1762.766846 | 158.6923 | 1.059954e-05
1766.484009 | 154.9887 | 1.012321e-05
1768.340576 | 152.9811 | 9.865799e-06
1770.199829 | 151.2177 | 9.63728e-06
1773.915771 | 147.533 | 9.168783e-06
1777.630371 | 143.6434 | 8.694719e-06
1778.560303 | 142.9067 | 8.560615e-06
1781.347656 | 140.1304 | 8.200861e-06
1785.062622 | 136.2974 | 7.701252e-06
1788.780029 | 132.5437 | 7.239854e-06
1789.708496 | 131.6771 | 7.096422e-06
1793.423462 | 127.9827 | 6.610136e-06
1797.140137 | 124.3254 | 6.130249e-06
1798.998047 | 122.4007 | 5.901394e-06
1800.86792 | 120.4466 | 5.659608e-06
1804.571899 | 116.8787 | 5.196926e-06
1807.359009 | 114.0667 | 4.808385e-06
1809.217407 | 112.1528 | 4.586107e-06

## CC3.csv
Time_conditioned(s) | Temp_conditioned(C) | dil_conditioned(m) | time_result(s) | Temp_result(C) | dil_result(m) | Mole fraction transformed | Volume fraction transformed | phase ID | Mole fraction FD formed | Volume fraction FD formed | C in FD(mole fraction) | C in FD(W%) | Fe in cementite(mole fraction)
34.14810944 | 392.2002869 | 5.008304214e-05 | 992.9337158 | 885.1457 | 0 | 0 | 0 | PF | 0 | 0 | 5.068653e-05 | 0.001138123 | 0
34.76184845 | 401.7277832 | 5.145428085e-05 | 997.5784302 | 871.3025 | 0.01009677 | 0 | 0 | PF | 0 | 0 | 5.021041e-05 | 0.00112793 | 0
35.06889725 | 405.7353821 | 5.212484741e-05 | 1001.914124 | 858.3408 | 0.01009365 | 0 | 0 | PF | 0 | 0 | 3.622763e-05 | 0.0008285732 | 0
35.37617493 | 410.672699 | 5.282551956e-05 | 1005.939331 | 846.1931 | 0.01009072 | 0 | 0 | PF | 0 | 0 | 8.741628e-06 | 0.0002401464 | 0
35.68227386 | 415.3813477 | 5.357272339e-05 | 1010.894897 | 831.3 | 0.01008713 | 0 | 0 | PF | 0 | 0 | 2.94079e-05 | 0.0006825726 | 0
35.98868179 | 419.6991272 | 5.419949722e-05 | 1014.920044 | 819.2058 | 0.01008422 | 0 | 0 | PF | 0 | 0 | 7.625165e-05 | 0.001685463 | 0
36.29498672 | 424.5430908 | 5.492480087e-05 | 1019.875854 | 804.3107 | 0.01008063 | 0 | 0 | PF | 0 | 0 | 0.0001298596 | 0.002833262 | 0
36.60232544 | 428.4843445 | 5.558715439e-05 | 1023.909424 | 792.2507 | 0.01007772 | 0 | 0 | PF | 0 | 0 | 0.0001882262 | 0.004083059 | 0
36.90952682 | 433.7058411 | 5.631519699e-05 | 1028.856201 | 777.5173 | 0.01007417 | 0 | 0 | PF | 0.002523446 | 0.002519961 | 0.0002502898 | 0.005412145 | 0
37.21579361 | 438.0375366 | 5.699123764e-05 | 1032.880249 | 765.3912 | 0.01007134 | 0.002523446 | 0.002519961 | PF | 0.004425412 | 0.004419495 | 0.0003151173 | 0.00680056 | 0
37.52267075 | 442.670044 | 5.76864357e-05 | 1037.835815 | 750.4102 | 0.0100679 | 0.006948858 | 0.006939456 | PF | 0.001709171 | 0.001706966 | 0.0003851499 | 0.008300615 | 0
37.82873154 | 447.4545288 | 5.845553589e-05 | 1042.480225 | 736.5156 | 0.01006463 | 0.008658029 | 0.008646422 | PF | 0.001532879 | 0.001530963 | 0.0004455401 | 0.009594268 | 0
38.1362114 | 451.7804565 | 5.912062454e-05 | 1046.196167 | 725.4097 | 0.01006202 | 0.01019091 | 0.01017739 | PF | 0.003396928 | 0.003392824 | 0.0005069864 | 0.01091067 | 0
38.44152832 | 456.6502991 | 5.986235428e-05 | 1051.150635 | 710.6021 | 0.0100586 | 0.01358784 | 0.01357021 | PF | 0.005394902 | 0.005388599 | 0.0005665367 | 0.01218658 | 0
38.74869537 | 461.1863098 | 6.058765793e-05 | 1054.867676 | 699.4679 | 0.01005615 | 0.01898274 | 0.01895881 | PF | 0.01712106 | 0.01710167 | 0.000619691 | 0.01332555 | 0
39.05508423 | 465.6679077 | 6.12527504e-05 | 1059.208008 | 686.4041 | 0.01005375 | 0.0361038 | 0.03606048 | PF | 0.033664 | 0.03362706 | 0.0006720418 | 0.0144474 | 0
39.36250687 | 470.4622192 | 6.19561615e-05 | 1063.228516 | 674.2668 | 0.01005231 | 0.06976779 | 0.06968754 | PF | 0.05603751 | 0.05597785 | 0.0007204465 | 0.01548476 | 0
39.66892242 | 475.0179749 | 6.26540947e-05 | 1067.564453 | 661.4171 | 0.01005176 | 0.1258053 | 0.1256654 | PF | 0.1080374 | 0.1079261 | 0.0007716117 | 0.01658138 | 0
39.97625732 | 479.4407044 | 6.338487625e-05 | 1073.136841 | 645.335 | 0.01005293 | 0.2338427 | 0.2335915 | PF | 0.06353382 | 0.06346995 | 0.0008092696 | 0.01738855 | 0
40.28254318 | 484.1043091 | 6.403901672e-05 | 1075.617065 | 637.7252 | 0.01005415 | 0.2973766 | 0.2970614 | PF | 0.1218726 | 0.1217525 | 0.0008386656 | 0.01801867 | 0
40.59119034 | 488.7431335 | 6.483822632e-05 | 1079.950684 | 624.776 | 0.01005705 | 0.4192491 | 0.4188139 | PF | 0.09975365 | 0.09965737 | 0.000868934 | 0.01866752 | 0
40.89498138 | 493.4950867 | 6.552794647e-05 | 1083.666016 | 613.7513 | 0.01005951 | 0.5190028 | 0.5184713 | PF | 0.09716934 | 0.09707734 | 0.0008960134 | 0.01924803 | 0
41.20233917 | 498.017334 | 6.623683167e-05 | 1088.310425 | 599.5189 | 0.01006142 | 0.6161721 | 0.6155486 | PF | 0.06703776 | 0.06697534 | 0.0009191823 | 0.01974473 | 0
41.50930023 | 502.6860962 | 6.692655945e-05 | 1092.336182 | 587.0302 | 0.01006238 | 0.6832099 | 0.682524 | PF | 0.05350056 | 0.05345132 | 0.0009355456 | 0.02009554 | 0
41.81555176 | 506.8847656 | 6.76162796e-05 | 1096.361816 | 574.8116 | 0.01006283 | 0.7367104 | 0.7359753 | BF | 0.05391102 | 0.05386187 | 0.0009481862 | 0.02036655 | 0
42.12195587 | 511.5936279 | 6.833063507e-05 | 1101.626587 | 559.1331 | 0.01006282 | 0.7906215 | 0.7898372 | BF | 0.02845415 | 0.02842832 | 0.0009544534 | 0.02050092 | 0
42.42917252 | 516.536499 | 6.905594635e-05 | 1105.040039 | 548.846 | 0.01006253 | 0.8190756 | 0.8182655 | BF | 0.03189611 | 0.03186719 | 0.0009556216 | 0.02052596 | 0
42.73633194 | 520.8699951 | 6.975388336e-05 | 1109.678467 | 534.9918 | 0.01006187 | 0.8509717 | 0.8501327 | BF+Cem | 0.04999075 | 0.0499453 | 0.0009518137 | 0.02044432 | 0.005459689
43.04249191 | 525.7515869 | 7.045729065e-05 | 1114.013672 | 522.0489 | 0.01006108 | 0.9064222 | 0.9060894 | BF | 0.01640325 | 0.01638825 | 0.0009439778 | 0.02027633 | 0
43.34889221 | 530.0661621 | 7.116343689e-05 | 1117.729736 | 510.9107 | 0.0100602 | 0.9228254 | 0.9224776 | BF+Cem | 0.02590431 | 0.0258804 | 0.0009310088 | 0.01999828 | 0.00210243
43.65514755 | 534.4820557 | 7.18613739e-05 | 1122.685181 | 495.9901 | 0.01005876 | 0.9508322 | 0.9506729 | BF | 0.008681985 | 0.008673869 | 0.0009136235 | 0.01962556 | 0
43.96225739 | 539.5095215 | 7.259488678e-05 | 1126.399536 | 484.8443 | 0.01005753 | 0.9595141 | 0.9593467 | BF+Cem | 0.01202313 | 0.01201524 | 0.001327094 | 0.02849265 | 0.0008837908
44.26867676 | 543.7993774 | 7.328461456e-05 | 1131.354126 | 470.0247 | 0.01005571 | 0.9724211 | 0.9723351 | BF | 0.004415338 | 0.004416101 | 0.0025584 | 0.05493319 | 0
44.57594681 | 548.5785523 | 7.39907608e-05 | 1135.069946 | 458.8703 | 0.01005426 | 0.9768364 | 0.9767512 | BF+Cem | 0.005638129 | 0.005642722 | 0.003508622 | 0.07537321 | 0.0003209889
44.88602066 | 553.3361206 | 7.46640625e-05 | 1140.024658 | 443.9478 | 0.01005225 | 0.9827955 | 0.9827473 | BF | 0.002724687 | 0.002728476 | 0.004360127 | 0.09371598 | 0
45.18906403 | 557.6411743 | 7.535379028e-05 | 1144.979248 | 429.0673 | 0.01005017 | 0.9855202 | 0.9854758 | BF+Cem | 0.001845896 | 0.001849507 | 0.00519495 | 0.1117235 | 0.000116471
45.49456406 | 562.6268311 | 7.605172729e-05 | 1148.696777 | 417.9538 | 0.01004858 | 0.9874826 | 0.9874535 | BF | 0.001815937 | 0.001819749 | 0.005404981 | 0.1162578 | 0
45.80264664 | 566.9379273 | 7.675513458e-05 | 1153.649902 | 403.1616 | 0.01004649 | 0.9892985 | 0.9892733 | BF+Cem | 0 | 0 | 0.006072293 | 0.130674 | 5.212834e-05
46.10812378 | 571.7019653 | 7.744212341e-05 | 1156.748047 | 393.8717 | 0.0100451 | 0.9893506 | 0.9893307 | BF | 0.001353937 | 0.001356989 | 0.005633315 | 0.1211888 | 0
46.41531754 | 576.1827393 | 7.818932343e-05 | 1161.702026 | 378.958 | 0.01004298 | 0.9907046 | 0.9906877 | MS | 0.002109356 | 0.002114111 | 0.005633315 | 0.1211888 | 0
46.72164154 | 580.5376587 | 7.881610107e-05 | 1165.728394 | 366.8456 | 0.01004134 | 0.9928139 | 0.9928018 | MS | 0.001499254 | 0.001502634 | 0.005633315 | 0.1211888 | 0
47.02889633 | 585.4303589 | 7.954413605e-05 | 1170.682373 | 352.0138 | 0.01003928 | 0.9943132 | 0.9943044 | MS | 0 | 0 | 0.005633315 | 0.1211888 | 0
47.33517456 | 589.9499512 | 8.019554901e-05 | 1175.637573 | 337.1115 | 0.01003711 | 0.9943132 | 0.9943044 | MS | 0 | 0 | 0.005633315 | 0.1211888 | 0
47.64245987 | 594.7127075 | 8.090442657e-05 | 1179.663574 | 325.0468 | 0.01003537 | 0.9943132 | 0.9943044 | MS | 0.001720357 | 0.001724235 | 0.005633315 | 0.1211888 | 0
47.94886017 | 599.204773 | 8.164341736e-05 | 1184.308594 | 311.133 | 0.0100335 | 0.9960335 | 0.9960287 | MS | 0 | 0 | 0.005633315 | 0.1211888 | 0
48.25577927 | 603.4707031 | 8.225377655e-05 | 1187.403687 | 301.8195 | 0.01003217 | 0.9960335 | 0.9960287 | MS | 0.00167668 | 0.00168046 | 0.005633315 | 0.1211888 | 0
48.5621109 | 608.4179077 | 8.29654007e-05 | 1192.049316 | 287.829 | 0.0100303 | 0.9977102 | 0.9977091 | MS | 0 | 0 | 0.005633315 | 0.1211888 | 0
48.86930084 | 612.7109375 | 8.360858917e-05 | 1196.075317 | 275.7789 | 0.0100286 | 0.9977102 | 0.9977091 | MS | 0.001082797 | 0.001085238 | 0.005633315 | 0.1211888 | 0
49.17461777 | 617.5647583 | 8.429831696e-05 | 1200.720947 | 261.8185 | 0.01002671 | 0.998793 | 0.9987944 | MS | 0.001078819 | 0.001081251 | 0.005633315 | 0.1211888 | 0
49.48273468 | 622.02771 | 8.508657074e-05 | 1205.365356 | 247.9826 | 0.01002486 | 0.9998718 | 0.9998756 | MS | 0 | 0 | 0.005633315 | 0.1211888 | 0
49.78794479 | 626.5808716 | 8.571060944e-05 | 1208.770874 | 237.824 | 0.01002345 | 0.9998718 | 0.9998756 | MS | 0 | 0 | 0.005633315 | 0.1211888 | 0
50.09617615 | 631.7912598 | 8.644138336e-05 | 1213.416626 | 223.6952 | 0.01002149 | 0.9998718 | 0.9998756 | MS | 0 | 0 | 0.005633315 | 0.1211888 | 0
50.40239334 | 635.8057251 | 8.710100555e-05 | 1216.822754 | 213.4695 | 0.01002008 | 0.9998718 | 0.9998756 | MS | 0 | 0 | 0.005633315 | 0.1211888 | 0
50.70949173 | 640.626709 | 8.777430725e-05 | 1221.777588 | 198.7478 | 0.01001806 | 0.9998718 | 0.9998756 | MS | 0 | 0 | 0.005633315 | 0.1211888 | 0
51.01584625 | 645.1165772 | 8.84640274e-05 | 1226.422729 | 184.838 | 0.01001616 | 0.9998718 | 0.9998756 | MS | 0 | 0 | 0.005633315 | 0.1211888 | 0
51.32131958 | 649.4224854 | 8.913459015e-05 | 1229.828003 | 174.6234 | 0.01001477 | 0.9998718 | 0.9998756 | MS | 0 | 0 | 0.005633315 | 0.1211888 | 0
51.62945175 | 654.6294556 | 8.983526611e-05 | 1234.783447 | 159.6162 | 0.01001274 | 0.9998718
51.9348793 | 658.8721924 | 9.051403809e-05
52.24119949 | 663.6563721 | 9.115177155e-05
52.54860306 | 668.048645 | 9.186613464e-05
52.85595322 | 672.7938843 | 9.25147934e-05
53.16284943 | 677.390625 | 9.323188782e-05
53.46910858 | 681.730896 | 9.388056183e-05
53.77466202 | 686.6121826 | 9.458396912e-05
54.08282852 | 691.1490479 | 9.527916718e-05
54.38823318 | 695.5427246 | 9.587856293e-05
54.69527817 | 700.4326782 | 9.661209106e-05
55.00172043 | 704.753479 | 9.72634964e-05
55.3091774 | 709.3565674 | 9.788205719e-05
55.61455917 | 714.2723389 | 9.859915161e-05
55.92113113 | 718.579895 | 9.918486786e-05
56.22783661 | 723.2758789 | 9.987459564e-05
56.5351181 | 727.8228149 | 0.0001004521027
56.84223938 | 732.6390381 | 0.000100985817
57.14886093 | 737.2781982 | 0.0001014647903
57.45617294 | 741.5284424 | 0.0001017439652
57.7624321 | 745.8275757 | 0.000102209259
58.06896973 | 749.8937988 | 0.0001027156067
58.37540436 | 754.4240723 | 0.0001031535263
58.68162918 | 759.1392822 | 0.0001034792252
58.98792648 | 763.5151978 | 0.0001036215515
59.29525757 | 768.7241211 | 0.0001037775574
59.60273361 | 773.4169312 | 0.0001039417801
59.90837479 | 778.2076416 | 0.0001040950546
60.21559525 | 782.6511231 | 0.0001042674713
60.52205658 | 787.288269 | 0.0001042455978
60.83441925 | 792.2126465 | 0.0001043413849
61.13592911 | 796.4161987 | 0.0001041908493
61.44244385 | 801.0324707 | 0.0001040102081
61.74806213 | 805.7426148 | 0.0001036352387
62.05529785 | 810.5332642 | 0.0001030987854
62.36244965 | 815.2761231 | 0.0001023461075
62.66891098 | 819.7601929 | 0.0001013799439
62.97613907 | 824.3753662 | 0.0001002495728
63.28242111 | 828.8564453 | 9.891938019e-05
63.58955383 | 833.4981079 | 9.754814148e-05
63.89958572 | 838.0762329 | 9.634112549e-05
64.2026062 | 842.9705811 | 9.544612885e-05
64.50785828 | 847.4193115 | 9.503556824e-05
64.81616974 | 851.9906616 | 9.507662964e-05
65.12130737 | 856.5754395 | 9.542696381e-05
65.42943573 | 861.6506958 | 9.615500641e-05
65.73564148 | 865.8484497 | 9.691863251e-05
66.0412674 | 870.6740723 | 9.779994965e-05
66.34868622 | 875.5201416 | 9.878800201e-05
66.65499878 | 879.6572266 | 9.973774719e-05
66.96240997 | 884.4074707 | 0.0001007093735
67.2677536 | 888.6486816 | 0.0001017220688
67.57601166 | 893.6646729 | 0.0001027019196
67.88129425 | 898.2772217 | 0.0001037638779
68.18943024 | 902.6975098 | 0.0001047738266
68.49635315 | 907.5556641 | 0.0001057783203
68.80129242 | 911.9539185 | 0.0001068238449
69.10769653 | 916.5029907 | 0.000107877594
69.72232056 | 925.7768 | 0.0001099002
71.25556183 | 948.8262 | 0.0001150359
72.15721893 | 950.4338989 | 0.0001154070816
73.0572052 | 950.4310913 | 0.0001154235153
73.95663452 | 950.3826294 | 0.000115448143
74.85684967 | 950.1437378 | 0.0001155247726
75.75669861 | 950.1679 | 0.0001155768
85.65571594 | 949.8584 | 0.0001161061
96.45590973 | 949.8178 | 0.000116494
107.2572403 | 949.8714 | 0.0001167478
118.0570602 | 949.8882 | 0.0001169393
128.8568726 | 949.8974 | 0.0001170659
139.6557617 | 949.9955 | 0.0001171743
150.45578 | 950.0791 | 0.0001172362
161.2573395 | 950.1518 | 0.0001172847
172.0557404 | 950.0602 | 0.0001173361
182.8563385 | 950.0337 | 0.0001173335
193.6567993 | 949.9131 | 0.0001173355
204.4569855 | 949.9808 | 0.0001173203
215.2564697 | 950.0102 | 0.0001173221
226.0558014 | 950.0715 | 0.0001172993
236.8564758 | 949.9862 | 0.000117286
247.6559143 | 949.9816 | 0.0001172732
258.4560547 | 950.1236 | 0.0001172464
269.2558594 | 950.121 | 0.000117215
280.0566101 | 950.0636 | 0.0001171621
290.8573608 | 950.0126 | 0.0001171271
301.6561279 | 950.0507 | 0.0001170578
312.4563904 | 950.0315 | 0.0001170722
323.2565308 | 950.0113 | 0.0001170114
334.0572815 | 950.0126 | 0.0001169621
344.8568726 | 949.9877 | 0.0001169491
355.6567078 | 950.0457 | 0.0001168861
366.4561157 | 950.0079 | 0.0001168623
377.2564697 | 949.8668 | 0.0001168422
388.0559998 | 949.8676 | 0.0001168079
398.8571777 | 949.9293 | 0.0001167835
409.6557312 | 949.9852 | 0.0001167845
420.4570313 | 950.0265 | 0.0001167484
431.256073 | 950.1175 | 0.0001167034
442.0556335 | 950.0659 | 0.0001166557
452.8562317 | 950.0725 | 0.0001166478
463.65625 | 950.1164 | 0.0001165925
474.455658 | 950.1165 | 0.0001165562
485.2566834 | 950.0329 | 0.0001164778
496.0563355 | 949.9297 | 0.0001164522
506.8555908 | 949.836 | 0.0001164423
517.6572266 | 949.9801 | 0.0001164517
528.4561157 | 950.1263 | 0.0001164751
539.2555542 | 950.0839 | 0.0001164423
550.0562134 | 950.0517 | 0.0001163894
560.8570557 | 949.9932 | 0.0001163657
571.6564941 | 949.8871 | 0.0001163636
582.4559937 | 949.9188 | 0.0001163423
593.2556763 | 949.9468 | 0.0001163273
604.0560303 | 950.0634 | 0.0001162957
614.8572998 | 950.0715 | 0.000116287
625.6569824 | 950.0779 | 0.0001162515
636.4572144 | 950.0816 | 0.000116243
647.2557983 | 950.1018 | 0.0001161536
658.0562134 | 950.0362 | 0.0001161619
668.8561401 | 950.0257 | 0.0001161215
679.6556397 | 950.0127 | 0.0001161076
690.4572754 | 949.9506 | 0.0001160648
701.256958 | 949.8638 | 0.0001160343
712.0560303 | 949.8523 | 0.0001160135
722.8557129 | 949.9631 | 0.000116008
733.656189 | 950.1444 | 0.0001159908
744.4556274 | 950.0946 | 0.0001159483
755.2584839 | 950.0925 | 0.0001159153
766.057251 | 949.9866 | 0.0001158987
776.8557129 | 949.9941 | 0.0001158691
787.6566773 | 950.013 | 0.0001158529
798.4569092 | 949.9937 | 0.0001158223
809.2567749 | 949.9614 | 0.0001157733
820.0573731 | 949.9613 | 0.0001157511
830.855835 | 949.8815 | 0.0001157297
841.6558838 | 949.8793 | 0.0001157214
852.4562378 | 949.9428 | 0.0001157136
863.2565918 | 949.9255 | 0.0001157268
874.0562134 | 950.0732 | 0.0001157322
884.8614502 | 950.0678 | 0.0001156857
895.6569824 | 950.0223 | 0.0001156504
906.456665 | 950.0519 | 0.0001156228
917.2562256 | 949.9457 | 0.0001156164
928.0557251 | 949.9133 | 0.0001156173
938.8567505 | 949.8225 | 0.0001155836
949.6573486 | 949.9549 | 0.0001155846
960.4571533 | 949.9618 | 0.0001155872
970.3563843 | 950.1323 | 0.0001155214
971.2565918 | 949.9801025 | 0.0001154919357
971.5667725 | 949.4862061 | 0.000115379715
971.8762207 | 948.5632935 | 0.0001151251755
972.1873779 | 947.817627 | 0.0001149390564
972.49646 | 946.6823 | 0.0001147048
973.4255981 | 943.8713 | 0.0001140969
974.9730835 | 939.375 | 0.0001130348
976.2129517 | 935.3669 | 0.0001121727
977.4503174 | 931.7291 | 0.0001113383
978.3807983 | 928.9682 | 0.0001107465
979.6186523 | 925.1945 | 0.0001099131
980.857544 | 921.2371 | 0.0001091641
981.4765625 | 919.4311 | 0.0001087417
982.0963745 | 917.6479 | 0.0001082756
983.3352661 | 913.9107 | 0.0001073437
984.572937 | 910.2755 | 0.0001064081
985.8118286 | 906.4677 | 0.0001054489
987.0505981 | 902.8407 | 0.000104514
988.2885132 | 899.1189 | 0.0001035522
989.5380859 | 895.3899 | 0.0001026448
990.4564209 | 892.5691 | 0.0001019894
991.6947022 | 888.6272 | 0.000101055
992.0056763 | 888.0819 | 0.0001008142
992.9337158 | 885.1902 | 0.0001001211
994.1734619 | 881.4505 | 9.924948e-05
995.1015015 | 878.5669 | 9.858651e-05
996.3411865 | 874.924 | 9.767304e-05
997.5784302 | 871.3395 | 9.676336e-05
998.8184204 | 867.5806 | 9.58379e-05
1000.057251 | 863.8667 | 9.4935e-05
1001.294678 | 860.3148 | 9.400362e-05
1001.914124 | 858.485 | 9.356033e-05
1002.534302 | 856.4758 | 9.310567e-05
1003.772766 | 852.7056 | 9.222346e-05
1004.70105 | 849.8318 | 9.155766e-05
1005.939331 | 846.0523 | 9.063443e-05
1007.179504 | 842.5357 | 8.979336e-05
1008.417114 | 838.6694 | 8.88546e-05
1009.656799 | 835.1629 | 8.796011e-05
1010.894897 | 831.1963 | 8.701745e-05
1012.134277 | 827.7376 | 8.620992e-05
1012.443848 | 826.5278 | 8.595081e-05
1013.681885 | 822.9833 | 8.503347e-05
1014.920044 | 819.2253 | 8.41458e-05
1016.15979 | 815.5396 | 8.322381e-05
1017.397705 | 811.8628 | 8.233278e-05
1018.635681 | 807.929 | 8.141797e-05
1019.875854 | 804.1888 | 8.051037e-05
1021.114014 | 800.5367 | 7.975773e-05
1022.352295 | 797.0022 | 7.883663e-05
1022.661682 | 796.111 | 7.861946e-05
1023.909424 | 792.2464 | 7.769451e-05
1025.139648 | 788.5105 | 7.68028e-05
1026.377686 | 784.98 | 7.593554e-05
1027.617432 | 781.1834 | 7.505055e-05
1028.856201 | 777.3449 | 7.4187e-05
1030.094727 | 773.7647 | 7.330954e-05
1031.332153 | 770.0836 | 7.242166e-05
1032.570801 | 766.5374 | 7.158322e-05
1032.880249 | 765.4267 | 7.135095e-05
1034.119751 | 761.5985 | 7.04704e-05
1035.358765 | 757.6546 | 6.95435e-05
1036.597534 | 754.2005 | 6.878593e-05
1037.835815 | 750.5925 | 6.794538e-05
1038.765015 | 747.7259 | 6.725473e-05
1040.002686 | 743.9041 | 6.641442e-05
1041.242798 | 740.0428 | 6.548411e-05
1042.480225 | 736.3991 | 6.462222e-05
1042.790894 | 735.6455 | 6.443533e-05
1043.720093 | 733.0093 | 6.37444e-05
1044.648682 | 729.8651 | 6.306018e-05
1046.196167 | 725.5251 | 6.204343e-05
1047.435425 | 721.7801 | 6.11515e-05
1048.673584 | 718.0282 | 6.032145e-05
1049.914429 | 714.1842 | 5.945627e-05
1051.150635 | 710.5934 | 5.863012e-05
1052.390503 | 706.8967 | 5.776281e-05
1053.008911 | 705.1155 | 5.736041e-05
1053.628662 | 703.1527 | 5.695623e-05
1054.867676 | 699.4454 | 5.616166e-05
1056.106445 | 695.8206 | 5.540099e-05
1057.035156 | 692.9141 | 5.48898e-05
1058.27356 | 689.2595 | 5.415154e-05
1059.208008 | 686.3452 | 5.374508e-05
1060.44043 | 682.8098 | 5.321865e-05
1061.370239 | 679.8483 | 5.286258e-05
1062.609253 | 676.1277 | 5.250928e-05
1063.228516 | 674.3327 | 5.231715e-05
1063.847412 | 672.4289 | 5.216316e-05
1065.087036 | 668.8051 | 5.1995e-05
1066.324951 | 664.9771 | 5.181487e-05
1067.564453 | 661.3143 | 5.170296e-05
1068.80249 | 657.8014 | 5.183708e-05
1069.732056 | 655.4031 | 5.200163e-05
1071.280518 | 649.5939 | 5.211893e-05
1073.136841 | 646.1516 | 5.323804e-05
1073.447876 | 644.0328 | 5.326344e-05
1074.067017 | 641.4565 | 5.334668e-05
1075.30603 | 640.7674 | 5.398496e-05
1075.617065 | 639.228 | 5.389295e-05
1076.233887 | 634.1086 | 5.409822e-05
1077.782715 | 631.1389 | 5.565474e-05
1079.331543 | 626.3353 | 5.673669e-05
1079.950684 | 624.4193 | 5.715164e-05
1081.807739 | 618.0081 | 5.826934e-05
1082.42749 | 619.7349 | 5.89482e-05
1082.737061 | 616.1443 | 5.893428e-05
1083.666016 | 613.6642 | 5.953246e-05
1084.595215 | 610.3981 | 5.997518e-05
1086.143066 | 606.5165 | 6.071082e-05
1086.453491 | 605.2443 | 6.08271e-05
1088.310425 | 598.5194 | 6.133136e-05
1088.92981 | 599.0935 | 6.167699e-05
1089.240356 | 596.101 | 6.157515e-05
1090.789429 | 591.7977 | 6.206257e-05
1092.336182 | 586.8885 | 6.240214e-05
1093.575317 | 582.7955 | 6.257671e-05
1093.884644 | 582.3086 | 6.253266e-05
1095.123901 | 578.4899 | 6.278692e-05
1096.361816 | 575.0921 | 6.284483e-05
1097.911743 | 570.524 | 6.294161e-05
1098.839233 | 567.2374 | 6.280117e-05
1100.388184 | 563.019 | 6.29225e-05
1101.626587 | 559.1178 | 6.280799e-05
1102.556519 | 556.2998 | 6.27488e-05
1103.794556 | 552.4723 | 6.263856e-05
1104.104004 | 551.6616 | 6.262577e-05
1105.040039 | 548.7653 | 6.255571e-05
1106.271851 | 545.3345 | 6.240441e-05
1107.51001 | 541.3747 | 6.21942e-05
1108.749146 | 537.8869 | 6.198554e-05
1109.678467 | 534.9192 | 6.186109e-05
1110.916016 | 531.3547 | 6.164171e-05
1111.846436 | 528.554 | 6.148135e-05
1112.775513 | 525.6739 | 6.13265e-05
1114.013672 | 521.8319 | 6.113611e-05
1114.325684 | 521.1454 | 6.103022e-05
1115.252808 | 518.4068 | 6.079774e-05
1116.491333 | 514.7125 | 6.050402e-05
1117.729736 | 510.9963 | 6.019291e-05
1118.968994 | 507.2676 | 5.985447e-05
1120.207031 | 503.4061 | 5.949554e-05
1121.44519 | 499.57 | 5.915881e-05
1122.685181 | 496.0144 | 5.875458e-05
1123.923096 | 492.3052 | 5.837916e-05
1124.542114 | 490.4014 | 5.817213e-05
1125.165161 | 488.4946 | 5.792325e-05
1126.399536 | 484.9295 | 5.753592e-05
1127.63916 | 481.1587 | 5.709424e-05
1128.877563 | 477.3881 | 5.661011e-05
1130.116699 | 473.7923 | 5.617536e-05
1131.354126 | 469.9528 | 5.573463e-05
1132.592773 | 466.3892 | 5.525821e-05
1133.832642 | 462.6417 | 5.475854e-05
1134.761475 | 459.728 | 5.436666e-05
1135.069946 | 458.861 | 5.423329e-05
1136.310181 | 455.1216 | 5.377898e-05
1137.550659 | 451.4506 | 5.32694e-05
1138.787109 | 447.6451 | 5.275868e-05
1140.024658 | 443.9942 | 5.222976e-05
1141.263794 | 440.373 | 5.176556e-05
1142.502197 | 436.5182 | 5.120437e-05
1143.740845 | 432.7347 | 5.067887e-05
1144.979248 | 428.9379 | 5.016569e-05
1145.290527 | 427.9746 | 5.005107e-05
1146.528564 | 424.6419 | 4.951129e-05
1147.766602 | 420.7731 | 4.896627e-05
1148.696777 | 417.914 | 4.856942e-05
1149.934937 | 414.3712 | 4.804811e-05
1151.173828 | 410.5764 | 4.752283e-05
1152.412231 | 406.755 | 4.7009e-05
1153.649902 | 403.2191 | 4.652286e-05
1154.88855 | 399.6462 | 4.596523e-05
1155.199951 | 398.5049 | 4.580785e-05
1155.818115 | 396.6469 | 4.556465e-05
1156.748047 | 393.6348 | 4.514403e-05
1157.986938 | 390.2281 | 4.459487e-05
1159.224487 | 386.4728 | 4.405384e-05
1160.463623 | 382.6769 | 4.350891e-05
1161.702026 | 378.9797 | 4.298128e-05
1162.94104 | 375.1707 | 4.246886e-05
1164.178833 | 371.4046 | 4.193975e-05
1165.423706 | 367.9536 | 4.138456e-05
1165.728394 | 366.8558 | 4.133637e-05
1166.965698 | 363.1313 | 4.094532e-05
1168.205688 | 359.327 | 4.035659e-05
1169.44458 | 355.7316 | 3.981536e-05
1170.682373 | 351.9795 | 3.92567e-05
1171.921387 | 348.4094 | 3.873874e-05
1173.15979 | 344.5746 | 3.819015e-05
1174.399414 | 340.6613 | 3.766389e-05
1175.637573 | 337.3 | 3.717416e-05
1175.946655 | 336.2774 | 3.702111e-05
1177.185547 | 332.4009 | 3.650413e-05
1178.425049 | 328.6437 | 3.596815e-05
1179.663574 | 324.99 | 3.543154e-05
1180.9021 | 321.3738 | 3.488802e-05
1182.139648 | 317.7075 | 3.439623e-05
1183.069092 | 314.8997 | 3.402174e-05
1184.308594 | 311.2056 | 3.349581e-05
1185.237061 | 308.2328 | 3.310098e-05
1185.855225 | 306.5707 | 3.286729e-05
1186.165527 | 305.4442 | 3.272933e-05
1187.403687 | 301.7721 | 3.219118e-05
1188.643677 | 298.1367 | 3.168731e-05
1189.581177 | 295.2569 | 3.126591e-05
1190.811157 | 291.6362 | 3.080657e-05
1192.049316 | 287.8102 | 3.03289e-05
1193.288696 | 284.0718 | 2.98141e-05
1194.526367 | 280.368 | 2.928185e-05
1195.765625 | 276.6867 | 2.877129e-05
1196.075317 | 275.6428 | 2.863741e-05
1197.003174 | 273.043 | 2.824746e-05
1198.242798 | 269.3077 | 2.773992e-05
1199.481445 | 265.7471 | 2.724124e-05
1200.720947 | 261.9047 | 2.669572e-05
1201.957886 | 258.0663 | 2.620431e-05
1202.887573 | 255.2401 | 2.582059e-05
1204.127197 | 251.5794 | 2.537012e-05
1205.365356 | 247.7817 | 2.487203e-05
1206.294434 | 245.4626 | 2.450841e-05
1206.604126 | 244.3648 | 2.437395e-05
1207.539795 | 241.5324 | 2.39673e-05
1208.770874 | 237.7637 | 2.347589e-05
1210.010864 | 234.1668 | 2.295776e-05
1210.939453 | 231.2107 | 2.255936e-05
1212.178345 | 227.3855 | 2.204858e-05
1213.416626 | 223.7255 | 2.155968e-05
1214.655762 | 220.1482 | 2.064184e-05
1215.583984 | 216.9368 | 2.028615e-05
1216.513306 | 214.3201 | 1.987698e-05
1216.822754 | 213.5092 | 1.97391e-05
1218.060425 | 209.9307 | 1.920459e-05
1219.300171 | 206.1354 | 1.865581e-05
1220.53894 | 202.4214 | 1.817459e-05
1221.777588 | 198.6314 | 1.765195e-05
1223.015503 | 194.9871 | 1.710979e-05
1224.25769 | 191.3901 | 1.662976e-05
1225.493408 | 187.7282 | 1.609964e-05
1226.422729 | 185.0598 | 1.568288e-05
1226.732422 | 183.9831 | 1.55828e-05
1227.6604 | 181.0352 | 1.519669e-05
1228.590332 | 178.2285 | 1.478164e-05
1229.828003 | 174.4608 | 1.42491e-05
1231.066528 | 170.9371 | 1.374498e-05
1232.306519 | 167.3149 | 1.318806e-05
1233.548584 | 163.3189 | 1.263061e-05
1234.783447 | 159.5119 | 1.209916e-05
1236.021851 | 156.0255 | 1.156829e-05
1236.950439 | 152.925 | 1.120303e-05
1237.260132 | 152.1572 | 1.103618e-05
1238.188965 | 149.401 | 1.062808e-05
1239.42749 | 145.7815 | 1.011048e-05
1240.666748 | 142.0716 | 9.614018e-06
1241.905518 | 138.5183 | 9.127143e-06
1242.835205 | 135.5415 | 8.734063e-06
1244.073364 | 131.9938 | 8.253938e-06
1245.312012 | 128.1993 | 7.706066e-06
1246.551514 | 124.5275 | 7.196494e-06
1247.17041 | 122.6124 | 6.942344e-06
1247.788452 | 120.7009 | 6.685707e-06
1249.027466 | 116.9277 | 6.209912e-06
1249.956787 | 114.0822 | 5.830854e-06

## CC10.csv
Time_conditioned(s) | Temp_conditioned(C) | dil_conditioned(m) | time_result(s) | Temp_result(C) | dil_result(m) | Mole fraction transformed | Volume fraction transformed | phase ID | Mole fraction FD formed | Volume fraction FD formed | C in FD(mole fraction) | C in FD(W%) | Fe in cementite(mole fraction)
34.14696503 | 392.5162354 | 5.140884781e-05 | 976.7366333 | 895.7749 | 0 | 0 | 0 | PF | 0 | 0 | 3.957014e-05 | 0.0009001322 | 0
34.76059723 | 401.6485596 | 5.276366425e-05 | 978.2226563 | 881.0679 | 0.0101059 | 0 | 0 | PF | 0 | 0 | 5.234017e-05 | 0.001173526 | 0
35.06737518 | 406.2446899 | 5.353549957e-05 | 979.7092285 | 866.3046 | 0.01010229 | 0 | 0 | PF | 0 | 0 | 4.507118e-05 | 0.001017904 | 0
35.37360764 | 410.4296265 | 5.421974945e-05 | 981.1959839 | 851.4016 | 0.01009864 | 0 | 0 | PF | 0 | 0 | 2.462607e-05 | 0.0005802012 | 0
35.6807785 | 415.5197449 | 5.498337173e-05 | 982.3111572 | 840.2671 | 0.01009592 | 0 | 0 | PF | 0 | 0 | 6.78656e-06 | 0.0001982929 | 0
35.98723221 | 420.0084839 | 5.56484642e-05 | 983.7969971 | 825.3958 | 0.01009229 | 0 | 0 | PF | 0.001676681 | 0.001674794 | 5.235807e-05 | 0.00117391 | 0
36.29411697 | 424.4719849 | 5.634366226e-05 | 985.1904297 | 811.3308 | 0.0100889 | 0.001676681 | 0.001674794 | PF | 0 | 0 | 0.0001066183 | 0.002335631 | 0
36.60155869 | 429.1913452 | 5.714286804e-05 | 986.6766357 | 796.5555 | 0.01008529 | 0.001676681 | 0.001674794 | PF | 0 | 0 | 0.0001691314 | 0.003674172 | 0
36.90808868 | 433.3280945 | 5.778606415e-05 | 988.1641846 | 781.7693 | 0.01008168 | 0.001676681 | 0.001674794 | PF | 0.00208538 | 0.002083289 | 0.000235104 | 0.005086929 | 0
37.21496201 | 438.360321 | 5.858800507e-05 | 989.5569458 | 767.6038 | 0.01007829 | 0.00376206 | 0.003758083 | PF | 0 | 0 | 0.0002993838 | 0.006463582 | 0
37.52180481 | 442.8411255 | 5.925583267e-05 | 990.8569946 | 754.722 | 0.01007514 | 0.00376206 | 0.003758083 | PF | 0.00133073 | 0.001329503 | 0.0003551246 | 0.00765747 | 0
37.82854462 | 447.5236816 | 6.003040695e-05 | 991.8788452 | 744.5699 | 0.01007272 | 0.00509279 | 0.005087586 | PF | 0.001640462 | 0.001639014 | 0.0004136855 | 0.008911877 | 0
38.13504028 | 452.0528565 | 6.076665878e-05 | 993.2723389 | 730.5781 | 0.01006936 | 0.006733252 | 0.0067266 | PF | 0.002122319 | 0.002120544 | 0.000482685 | 0.01039003 | 0
38.44135284 | 456.3390198 | 6.143175125e-05 | 994.7600098 | 715.7634 | 0.01006583 | 0.008855571 | 0.008847145 | PF | 0.003120615 | 0.003118137 | 0.0005454112 | 0.01173394 | 0
38.74824905 | 461.4807129 | 6.223643112e-05 | 995.9672241 | 703.6281 | 0.010063 | 0.01197619 | 0.01196528 | PF | 0.003494314 | 0.00349167 | 0.0006015103 | 0.01293597 | 0
39.05396652 | 465.7478638 | 6.295626068e-05 | 997.2685547 | 690.6553 | 0.01005999 | 0.0154705 | 0.01545695 | PF | 0.006913949 | 0.006908993 | 0.0006601889 | 0.01419339 | 0
39.36075974 | 470.3659363 | 6.366788101e-05 | 998.7545166 | 675.8658 | 0.01005669 | 0.02238445 | 0.02236594 | PF | 0.01374304 | 0.01373369 | 0.0007149148 | 0.01536621 | 0
39.66769791 | 474.9329834 | 6.451634979e-05 | 1000.054077 | 662.7747 | 0.01005412 | 0.03612749 | 0.03609964 | PF | 0.02623189 | 0.02621488 | 0.0007618526 | 0.01637221 | 0
39.97454834 | 479.3632813 | 6.519239044e-05 | 1001.355103 | 649.7457 | 0.01005216 | 0.06235938 | 0.06231451 | PF | 0.05021981 | 0.05018867 | 0.0008041024 | 0.01727779 | 0
40.29149628 | 484.2773132 | 6.596696472e-05 | 1002.656616 | 636.7196 | 0.01005137 | 0.1125792 | 0.1125032 | PF | 0.06399315 | 0.06395491 | 0.000837788 | 0.01799986 | 0
40.58770752 | 488.7107239 | 6.662657928e-05 | 1003.678711 | 626.4289 | 0.01005197 | 0.1765723 | 0.1764581 | PF | 0.09358738 | 0.09353313 | 0.0008639887 | 0.0185615 | 0
40.89401245 | 493.4141235 | 6.738746643e-05 | 1004.69928 | 616.2656 | 0.01005412 | 0.2701597 | 0.2699912 | PF | 0.1620606 | 0.1619695 | 0.0008906434 | 0.01913291 | 0
41.20077515 | 497.7171326 | 6.812645721e-05 | 1006.093445 | 602.4054 | 0.010059 | 0.4322203 | 0.4319607 | PF | 0.1586979 | 0.1586115 | 0.0009166453 | 0.01969034 | 0
41.50770569 | 502.226532 | 6.885997009e-05 | 1007.580139 | 587.4221 | 0.01006386 | 0.5909182 | 0.5905722 | BF | 0.08647811 | 0.08643207 | 0.0009344386 | 0.02007181 | 0
41.8146019 | 507.1827087 | 6.964823151e-05 | 1008.693909 | 576.3566 | 0.01006614 | 0.6773963 | 0.6770043 | BF | 0.07146577 | 0.07142829 | 0.0009460698 | 0.02032118 | 0
42.12166214 | 511.4613342 | 7.031332397e-05 | 1009.994568 | 563.3761 | 0.01006746 | 0.748862 | 0.7484326 | BF | 0.05451289 | 0.05448457 | 0.0009536782 | 0.0204843 | 0
42.42784882 | 516.4857178 | 7.109609985e-05 | 1011.38916 | 549.4678 | 0.01006788 | 0.8033749 | 0.8029171 | BF | 0.03958163 | 0.03956112 | 0.0009556657 | 0.02052691 | 0
42.73478317 | 520.8895264 | 7.18433075e-05 | 1012.782043 | 535.5114 | 0.01006761 | 0.8429566 | 0.8424783 | BF+Cem | 0.05470096 | 0.05467246 | 0.0009513408 | 0.02043419 | 0.005260564
43.04110718 | 525.2102661 | 7.256313324e-05 | 1014.361816 | 519.6134 | 0.01006667 | 0.9029181 | 0.9029451 | BF+Cem | 0.01816983 | 0.01816026 | 0.0009423029 | 0.02024042 | 0.0009551418
43.34794235 | 530.2442627 | 7.335960388e-05 | 1015.383118 | 509.3884 | 0.01006581 | 0.9220431 | 0.9221574 | BF+Cem | 0.01527823 | 0.01527007 | 0.000931447 | 0.02000767 | 0.0007619201
43.65518188 | 534.8401489 | 7.406848907e-05 | 1016.49823 | 498.266 | 0.01006472 | 0.9380832 | 0.9382667 | BF+Cem | 0.01207236 | 0.01206578 | 0.0009162974 | 0.01968288 | 0.0005758067
43.96035004 | 539.4813232 | 7.482663727e-05 | 1017.706787 | 486.1968 | 0.01006338 | 0.9507314 | 0.9509667 | BF+Cem | 0.009401771 | 0.009398688 | 0.001237984 | 0.02658117 | 0.0004101025
44.2671814 | 544.1051636 | 7.560942078e-05 | 1018.913208 | 474.1211 | 0.01006195 | 0.9605433 | 0.9608171 | BF+Cem | 0.007626272 | 0.007629082 | 0.002271725 | 0.04877265 | 0.0002818145
44.57396698 | 548.2827759 | 7.627998352e-05 | 1020.121704 | 462.039 | 0.01006046 | 0.9684513 | 0.9687566 | BF+Cem | 0.005975482 | 0.005981327 | 0.003174659 | 0.06818589 | 0.0001870852
44.88035583 | 553.2824707 | 7.709835052e-05 | 1021.328613 | 449.8973 | 0.01005892 | 0.9746139 | 0.974944 | BF+Cem | 0.004220048 | 0.004226267 | 0.00390685 | 0.08394859 | 0.0001123149
45.18716431 | 557.5949097 | 7.779080963e-05 | 1022.443787 | 438.9194 | 0.01005747 | 0.9789463 | 0.979294 | BF+Cem | 0.002797204 | 0.00280249 | 0.004521753 | 0.09720047 | 7.398459e-05
45.49534988 | 562.4490356 | 7.854621887e-05 | 1023.651978 | 426.8972 | 0.01005581 | 0.9818175 | 0.982178 | BF+Cem | 0.002843189 | 0.002849707 | 0.005115537 | 0.1100095 | 6.193106e-05
45.80033112 | 567.0446777 | 7.933721924e-05 | 1025.137939 | 411.995 | 0.01005374 | 0.9847226 | 0.9850959 | BF+Cem | 0.002345058 | 0.002351109 | 0.005539618 | 0.1191651 | 3.810015e-05
46.10739136 | 571.4300537 | 8.005158234e-05 | 1026.531128 | 398.034 | 0.01005179 | 0.9871057 | 0.987489 | BF+Cem | 0 | 0 | 0.005812481 | 0.1250593 | 2.979229e-05
46.41420746 | 576.3074341 | 8.084256744e-05 | 1028.017456 | 383.2107 | 0.01004959 | 0.9871355 | 0.9875218 | MS | 0 | 0 | 0.005099773 | 0.1096693 | 0
46.72094345 | 580.8364258 | 8.157881927e-05 | 1029.410645 | 369.3095 | 0.01004754 | 0.9871355 | 0.9875218 | MS | 0 | 0 | 0.005099773 | 0.1096693 | 0
47.02746582 | 585.2792969 | 8.229865265e-05 | 1030.804932 | 355.4203 | 0.0100455 | 0.9871355 | 0.9875218 | MS | 0 | 0 | 0.005099773 | 0.1096693 | 0
47.33537292 | 589.8823242 | 8.309238434e-05 | 1031.919922 | 344.3284 | 0.01004388 | 0.9871355 | 0.9875218 | MS | 0 | 0 | 0.005099773 | 0.1096693 | 0
47.64031601 | 594.3199463 | 8.376295471e-05 | 1033.405151 | 329.4531 | 0.01004172 | 0.9871355 | 0.9875218 | MS | 0 | 0 | 0.005099773 | 0.1096693 | 0
47.94737625 | 599.2888184 | 8.453752136e-05 | 1034.892578 | 314.5344 | 0.01003956 | 0.9871355 | 0.9875218 | MS | 0 | 0 | 0.005099773 | 0.1096693 | 0
48.25400543 | 603.673523 | 8.529567719e-05 | 1036.378052 | 299.715 | 0.01003743 | 0.9871355 | 0.9875218 | MS | 0 | 0 | 0.005099773 | 0.1096693 | 0
48.56042862 | 608.2680054 | 8.600730133e-05 | 1037.86731 | 284.8766 | 0.0100353 | 0.9871355 | 0.9875218 | MS | 0 | 0 | 0.005099773 | 0.1096693 | 0
48.86766052 | 613.1395264 | 8.680376434e-05 | 1039.258057 | 271.0001 | 0.01003333 | 0.9871355 | 0.9875218 | MS | 0 | 0 | 0.005099773 | 0.1096693 | 0
49.17440414 | 617.4761353 | 8.753180695e-05 | 1040.745605 | 256.1017 | 0.01003122 | 0.9871355
49.4898262 | 622.1541748 | 8.825984955e-05
49.7878685 | 626.6570435 | 8.903168488e-05
50.09429169 | 631.5568237 | 8.973783112e-05
50.40106964 | 635.9994507 | 9.053156281e-05
50.70788956 | 640.442749 | 9.129792023e-05
51.01419449 | 645.1178589 | 9.201501465e-05
51.32247925 | 649.4447632 | 9.275127411e-05
51.62744522 | 654.2903442 | 9.346562958e-05
51.93483734 | 658.9546509 | 9.424020386e-05
52.24171066 | 663.3077393 | 9.488887024e-05
52.54867554 | 668.0779419 | 9.570723724e-05
52.85373306 | 672.3615112 | 9.638326263e-05
53.16080475 | 677.4865723 | 9.713047028e-05
53.46759033 | 681.9181519 | 9.792146301e-05
53.77458191 | 686.220459 | 9.859750366e-05
54.08052063 | 691.1082153 | 9.936386871e-05
54.38739014 | 695.7327271 | 0.0001001110687
54.69418716 | 700.3359375 | 0.0001008172073
55.00147247 | 705.0018311 | 0.0001015671539
55.30832291 | 709.2116699 | 0.0001022322464
55.61510468 | 714.2838745 | 0.0001030068207
55.92090988 | 718.5704346 | 0.0001036445389
56.22787094 | 723.1212769 | 0.0001043315277
56.53425217 | 727.6925049 | 0.0001050212479
56.84114075 | 732.0980225 | 0.0001055741272
57.14710617 | 737.6102905 | 0.0001061379471
57.454422 | 741.4986572 | 0.0001063432236
57.7611618 | 745.8043823 | 0.0001068440933
58.06778336 | 749.7129517 | 0.0001074298248
58.37469482 | 754.2298584 | 0.0001078376236
58.6815033 | 759.2019043 | 0.0001082919693
58.98823166 | 763.6358032 | 0.0001084862976
59.29506683 | 768.5581055 | 0.0001087025223
59.60192871 | 773.3532105 | 0.0001090282364
59.9071846 | 778.0452271 | 0.0001092471848
60.21425629 | 782.9034424 | 0.0001093539276
60.52101135 | 787.1604004 | 0.0001095236206
60.836586 | 792.2069702 | 0.0001095838318
61.13418198 | 796.6671753 | 0.0001096002579
61.44133377 | 800.7667847 | 0.0001094770889
61.74831009 | 805.9761963 | 0.0001092088623
62.05386353 | 810.4267578 | 0.0001088037872
62.36079788 | 815.1025391 | 0.0001080894318
62.66761398 | 819.7042847 | 0.000107180748
62.97488022 | 824.2088623 | 0.0001059764633
63.28159332 | 829.1350708 | 0.000104624382
63.58816528 | 833.3857422 | 0.0001031190338
63.89348984 | 837.9807129 | 0.0001017450562
64.20050049 | 843.3546753 | 0.0001007570038
64.50724792 | 847.2869263 | 0.0001002752914
64.81402588 | 852.2637329 | 0.0001003820343
65.12128448 | 856.7423706 | 0.0001008226852
65.42813873 | 861.6151123 | 0.0001015288467
65.73506927 | 866.090332 | 0.0001024429932
66.04108429 | 870.4970703 | 0.0001033735733
66.34791565 | 875.4778442 | 0.0001044300461
66.65473175 | 879.789917 | 0.000105445488
66.96160889 | 884.168335 | 0.0001064417572
67.26769257 | 888.9681397 | 0.0001075037155
67.57366943 | 893.4033814 | 0.0001085711441
67.88056946 | 898.2553711 | 0.0001096029968
68.18854523 | 902.7147217 | 0.0001107279053
68.49449921 | 907.4360352 | 0.0001117570114
68.80012512 | 911.9679565 | 0.0001128545532
69.10813904 | 916.3837 | 0.0001138645096
69.721138 | 925.8218 | 0.0001160397
71.25431824 | 948.5781 | 0.0001213872
72.15562439 | 950.6514893 | 0.0001216156998
73.05594635 | 950.3095093 | 0.0001216156998
73.95600891 | 950.31604 | 0.000121626648
74.86490631 | 950.2221 | 0.0001216948
85.65570068 | 950.089 | 0.0001223133
96.45576477 | 950.098 | 0.0001227634
107.2559738 | 950.1431 | 0.0001230419
118.0547638 | 949.9887 | 0.0001232433
128.8543549 | 950.0252 | 0.0001233946
139.6552124 | 949.8833 | 0.0001235095
150.4549866 | 949.896 | 0.0001236292
161.2561035 | 949.9169 | 0.0001236769
172.0545197 | 949.8844 | 0.0001237045
182.857544 | 950.0256 | 0.0001237704
193.6543274 | 950.1065 | 0.0001238218
204.455307 | 950.1181 | 0.0001238166
215.2554474 | 950.0339 | 0.0001238068
226.0552063 | 949.9447 | 0.0001237777
236.8560333 | 949.8617 | 0.000123787
247.6554413 | 949.9339 | 0.0001237715
258.4543457 | 949.8799 | 0.000123751
269.2554932 | 949.8365 | 0.000123726
280.0548401 | 950.0297 | 0.0001237264
290.85495 | 949.9945 | 0.0001237087
301.6555481 | 950.0102 | 0.0001236748
312.4560242 | 950.0303 | 0.0001236455
323.2546692 | 949.972 | 0.0001236167
334.0546265 | 949.9828 | 0.0001235764
344.8643494 | 949.9115 | 0.0001235431
355.6558838 | 950.0017 | 0.0001235421
366.4554138 | 950.0597 | 0.0001235383
377.2555847 | 949.8591 | 0.0001234833
388.0546875 | 950.1012 | 0.0001234506
398.8555908 | 949.9729 | 0.0001234454
409.6549377 | 949.9134 | 0.0001233716
420.4554749 | 950.0835 | 0.000123386
431.2554321 | 949.9369 | 0.0001233746
442.054718 | 949.9244 | 0.0001233358
452.8558044 | 950.0775 | 0.0001233334
463.6556091 | 949.8664 | 0.000123272
474.4560852 | 949.9312 | 0.0001232202
485.2545166 | 950.0833 | 0.0001232184
496.0544128 | 950.0098 | 0.000123234
506.8557434 | 949.945 | 0.0001231957
517.6558228 | 949.8528 | 0.0001231286
528.4555664 | 949.9578 | 0.0001230769
539.2550659 | 950.0252 | 0.0001230682
550.0545654 | 950.0051 | 0.0001230406
560.8672485 | 950.1046 | 0.0001230205
571.6553955 | 950.0858 | 0.0001230129
582.4556274 | 950.1679 | 0.0001230018
593.2550659 | 950.1 | 0.0001230034
604.0557251 | 949.9755 | 0.0001229349
614.8557129 | 949.8671 | 0.000122934
625.6546631 | 949.9512 | 0.0001229097
636.454834 | 950.0468 | 0.0001228759
647.2543335 | 950.0501 | 0.0001228664
658.0556641 | 950.0096 | 0.0001228295
668.8546143 | 950.0684 | 0.0001227779
679.65448 | 949.8928 | 0.0001227606
690.454773 | 949.8752 | 0.0001227577
701.2554932 | 950.0753 | 0.0001227637
712.0554199 | 950.0264 | 0.0001227335
722.8556519 | 949.9743 | 0.0001227046
733.6560669 | 949.992 | 0.0001226482
744.454895 | 950.0075 | 0.0001226683
755.2549439 | 950.0379 | 0.0001226454
766.0560913 | 950.0568 | 0.0001226521
776.8543091 | 950.0571 | 0.0001225914
787.6557007 | 949.9956 | 0.0001225718
798.4555054 | 949.9237 | 0.000122546
809.2559204 | 949.8393 | 0.0001224865
820.0554199 | 949.9291 | 0.000122463
830.8552246 | 949.9696 | 0.000122431
841.6547241 | 949.9514 | 0.0001224193
852.4545288 | 950.0381 | 0.0001224083
863.2561646 | 950.0652 | 0.0001223855
874.0545044 | 950.1138 | 0.0001223978
884.8623047 | 949.9748 | 0.0001223611
895.654419 | 949.8428 | 0.000122329
906.4555054 | 950.0105 | 0.0001223307
917.2546387 | 950.0583 | 0.0001223146
928.0557861 | 950.1711 | 0.0001223021
938.8594971 | 950.0333 | 0.0001222857
949.6551514 | 950.0183 | 0.0001222719
960.4559937 | 949.8283 | 0.0001221999
969.4552612 | 950.1222 | 0.0001221525
970.3555908 | 950.0874023 | 0.0001221056213
971.2550049 | 949.8449097 | 0.0001221110916
971.3491821 | 949.9768677 | 0.0001221603622
971.4420776 | 949.7193604 | 0.0001220016022
971.5353394 | 948.7478027 | 0.0001217853928
971.6283569 | 948.0216675 | 0.000121555481
971.7213745 | 947.0022583 | 0.0001212598877
971.812561 | 945.8170776 | 0.0001210682983
971.90625 | 944.9674072 | 0.0001208356552
971.9991455 | 943.9467163 | 0.0001206550064
972.0921021 | 943.0283203 | 0.0001203813171
972.1851807 | 942.0536 | 0.0001201667
972.4643555 | 938.9557 | 0.0001194815
972.9281616 | 934.451 | 0.0001185049
973.2072754 | 931.1407 | 0.0001177151
973.4852905 | 928.1198 | 0.0001171322
973.8569946 | 924.8517 | 0.0001163864
974.2293091 | 921.0809 | 0.0001155131
974.5998535 | 917.3583 | 0.0001146049
974.9721069 | 913.6057 | 0.0001137475
975.3427124 | 910.0075 | 0.0001128481
975.6218262 | 907.0448 | 0.0001121457
975.901001 | 903.6113 | 0.0001113512
976.366272 | 899.5179 | 0.0001105707
976.7366333 | 895.7616 | 0.0001095611
977.1080322 | 892.143 | 0.00010863
977.4803467 | 888.4598 | 0.0001076803
977.8519898 | 884.7424 | 0.0001067934
978.2226563 | 881.0837 | 0.0001058879
978.5958252 | 877.289 | 0.0001049334
978.9666748 | 873.7152 | 0.0001040309
979.3388672 | 870.0722 | 0.0001031446
979.7092285 | 866.2256 | 0.0001022334
980.0817871 | 862.5509 | 0.0001013213
980.4535523 | 858.9493 | 0.0001003921
980.8275757 | 855.1156 | 9.945717e-05
981.1959839 | 851.3128 | 9.857555e-05
981.2889404 | 850.4326 | 9.834013e-05
981.5681763 | 847.6262 | 9.768167e-05
981.9388428 | 844.1069 | 9.675546e-05
982.3111572 | 840.2537 | 9.58744e-05
982.6825562 | 836.6176 | 9.493166e-05
983.0545044 | 832.9442 | 9.405291e-05
983.4266968 | 829.0678 | 9.312738e-05
983.7969971 | 825.3139 | 9.221232e-05
984.168396 | 821.7173 | 9.13473e-05
984.5411987 | 818.0498 | 9.048872e-05
984.8184815 | 815.0137 | 8.980654e-05
985.1904297 | 811.2591 | 8.880533e-05
985.562439 | 807.3695 | 8.799018e-05
985.934082 | 803.9428 | 8.717531e-05
986.3062744 | 800.3751 | 8.625652e-05
986.6766357 | 796.4697 | 8.52952e-05
987.0483398 | 792.9788 | 8.437513e-05
987.4208984 | 789.1953 | 8.346087e-05
987.7915039 | 785.4547 | 8.25649e-05
988.1641846 | 781.6517 | 8.166601e-05
988.5345459 | 778.106 | 8.074678e-05
988.9060059 | 774.1187 | 7.982481e-05
989.1849365 | 771.6309 | 7.922263e-05
989.5569458 | 767.7633 | 7.832952e-05
989.8360596 | 764.5103 | 7.751925e-05
990.1154785 | 761.8746 | 7.694871e-05
990.4862671 | 758.3468 | 7.611405e-05
990.8569946 | 754.7942 | 7.521131e-05
991.1361694 | 751.9943 | 7.453282e-05
991.3222046 | 750.238 | 7.404679e-05
991.5083008 | 748.3405 | 7.360838e-05
991.8788452 | 744.6435 | 7.271228e-05
992.2521973 | 740.4864 | 7.168138e-05
992.62323 | 737.058 | 7.093922e-05
992.9020386 | 734.2037 | 7.024286e-05
993.2723389 | 730.6902 | 6.941247e-05
993.5515137 | 727.7266 | 6.873787e-05
993.9241943 | 723.9525 | 6.776055e-05
994.3874512 | 719.6948 | 6.676633e-05
994.7600098 | 715.8772 | 6.57941e-05
995.0378418 | 712.8218 | 6.514154e-05
995.3171387 | 710.0186 | 6.451103e-05
995.5963135 | 707.4548 | 6.391541e-05
995.9672241 | 703.7741 | 6.302147e-05
996.2463379 | 700.376 | 6.229206e-05
996.6175537 | 697.0535 | 6.1515e-05
996.9894409 | 693.6848 | 6.067941e-05
997.2685547 | 690.7051 | 5.997781e-05
997.6390381 | 687.1393 | 5.914042e-05
998.0104981 | 683.1925 | 5.82887e-05
998.3825073 | 679.3856 | 5.749435e-05
998.7545166 | 675.9105 | 5.671977e-05
999.0322266 | 672.9667 | 5.613265e-05
999.4040527 | 669.486 | 5.536255e-05
999.6832275 | 666.5058 | 5.478207e-05
1000.054077 | 662.7605 | 5.416333e-05
1000.42572 | 659.202 | 5.353722e-05
1000.797852 | 655.269 | 5.294644e-05
1001.076538 | 652.6267 | 5.251083e-05
1001.355103 | 649.1273 | 5.192227e-05
1001.448181 | 648.6626 | 5.205735e-05
1001.820251 | 645.2307 | 5.176398e-05
1002.284302 | 640.6259 | 5.150335e-05
1002.656616 | 637.1326 | 5.146037e-05
1003.119873 | 632.0742 | 5.151267e-05
1003.305908 | 629.9531 | 5.154893e-05
1003.492615 | 628.1388 | 5.172007e-05
1003.678711 | 626.3838 | 5.196653e-05
1003.863403 | 624.5851 | 5.226114e-05
1004.142761 | 621.9391 | 5.275136e-05
1004.514954 | 618.334 | 5.350522e-05
1004.69928 | 615.9729 | 5.404044e-05
1004.978577 | 613.3229 | 5.4913e-05
1005.258057 | 610.7956 | 5.597223e-05
1005.722534 | 606.2147 | 5.761169e-05
1006.093445 | 602.3347 | 5.911643e-05
1006.558655 | 597.9407 | 6.083627e-05
1006.835938 | 594.7596 | 6.161255e-05
1007.207825 | 591.3268 | 6.284068e-05
1007.580139 | 587.3586 | 6.393302e-05
1007.867065 | 584.5182 | 6.456901e-05
1008.136902 | 581.6771 | 6.518022e-05
1008.323059 | 580.0434 | 6.5549e-05
1008.693909 | 576.5134 | 6.613642e-05
1008.879578 | 574.4404 | 6.638853e-05
1009.251892 | 570.8713 | 6.685552e-05
1009.529907 | 568.0898 | 6.713801e-05
1009.994568 | 563.4773 | 6.745613e-05
1010.273865 | 560.3593 | 6.75386e-05
1010.646118 | 556.7088 | 6.768726e-05
1011.109863 | 552.3726 | 6.787791e-05
1011.38916 | 549.5908 | 6.795535e-05
1011.575317 | 547.6131 | 6.792468e-05
1012.039734 | 543.0912 | 6.780251e-05
1012.316956 | 539.9671 | 6.770105e-05
1012.782043 | 535.6756 | 6.757644e-05
1013.15387 | 531.5084 | 6.743797e-05
1013.617859 | 527.1175 | 6.719671e-05
1013.989685 | 523.4074 | 6.697689e-05
1014.361816 | 519.6606 | 6.669321e-05
1014.641052 | 516.6024 | 6.642684e-05
1014.919678 | 514.0122 | 6.621336e-05
1015.103943 | 512.3532 | 6.604411e-05
1015.383118 | 509.3553 | 6.577995e-05
1015.661743 | 506.7805 | 6.556461e-05
1015.941467 | 503.7528 | 6.530947e-05
1016.218872 | 500.9871 | 6.499776e-05
1016.49823 | 498.2293 | 6.472182e-05
1016.777283 | 495.3194 | 6.435091e-05
1017.147827 | 491.9618 | 6.401623e-05
1017.520569 | 488.1644 | 6.364321e-05
1017.706787 | 485.9816 | 6.340587e-05
1018.076721 | 482.5484 | 6.292431e-05
1018.355835 | 479.7368 | 6.257961e-05
1018.63501 | 476.8247 | 6.230657e-05
1018.913208 | 474.2379 | 6.191814e-05
1019.19281 | 471.2812 | 6.159227e-05
1019.476624 | 468.3382 | 6.125304e-05
1019.842712 | 464.9687 | 6.081398e-05
1020.121704 | 462.0965 | 6.04942e-05
1020.399353 | 459.2975 | 6.012451e-05
1020.678528 | 456.5473 | 5.974602e-05
1020.958313 | 453.4684 | 5.936168e-05
1021.328613 | 449.8824 | 5.893345e-05
1021.421204 | 448.7758 | 5.879018e-05
1021.7005 | 446.2233 | 5.841133e-05
1022.071594 | 442.6893 | 5.795327e-05
1022.443787 | 438.8569 | 5.747879e-05
1022.815918 | 435.3879 | 5.704339e-05
1023.09375 | 432.6854 | 5.661038e-05
1023.372803 | 429.6761 | 5.621595e-05
1023.651978 | 426.6277 | 5.575327e-05
1024.022339 | 423.3464 | 5.529193e-05
1024.394653 | 419.2583 | 5.473549e-05
1024.766235 | 415.7271 | 5.423208e-05
1025.137939 | 411.9941 | 5.374272e-05
1025.510254 | 408.24 | 5.322296e-05
1025.880493 | 404.6923 | 5.273362e-05
1026.251953 | 401.0463 | 5.222021e-05
1026.531128 | 397.7964 | 5.180116e-05
1026.903809 | 394.3471 | 5.124582e-05
1027.27417 | 390.4726 | 5.0714e-05
1027.646606 | 386.9424 | 5.019387e-05
1028.017456 | 383.3073 | 4.960383e-05
1028.296753 | 380.3756 | 4.92009e-05
1028.668945 | 376.7783 | 4.867803e-05
1029.039307 | 372.9095 | 4.810189e-05
1029.410645 | 369.4463 | 4.757604e-05
1029.690186 | 366.5965 | 4.718426e-05
1030.06189 | 362.7456 | 4.662374e-05
1030.432617 | 359.1202 | 4.613626e-05
1030.804932 | 355.3609 | 4.560741e-05
1031.176025 | 351.5955 | 4.502501e-05
1031.4552 | 349.1301 | 4.462765e-05
1031.548218 | 348.1105 | 4.44493e-05
1031.919922 | 344.2263 | 4.388547e-05
1032.292114 | 340.6454 | 4.335639e-05
1032.662354 | 336.96 | 4.282783e-05
1033.033813 | 333.2655 | 4.228014e-05
1033.405151 | 329.3105 | 4.16894e-05
1033.7771 | 325.6887 | 4.112847e-05
1034.14856 | 321.9704 | 4.054294e-05
1034.520996 | 318.2439 | 3.998223e-05
1034.892578 | 314.5681 | 3.944196e-05
1035.264771 | 310.8605 | 3.887863e-05
1035.635254 | 307.0578 | 3.832234e-05
1036.007813 | 303.3941 | 3.774901e-05
1036.378052 | 299.7682 | 3.716896e-05
1036.750732 | 296.0687 | 3.661664e-05
1037.121704 | 292.2773 | 3.608874e-05
1037.494019 | 288.5583 | 3.553269e-05
1037.86731 | 284.9156 | 3.497194e-05
1038.236084 | 281.1421 | 3.442835e-05
1038.608887 | 277.5982 | 3.386287e-05
1038.887573 | 274.6467 | 3.343776e-05
1039.258057 | 270.9682 | 3.288038e-05
1039.630005 | 267.2022 | 3.232848e-05
1040.002686 | 263.5848 | 3.178192e-05
1040.373169 | 259.8727 | 3.119387e-05
1040.745605 | 256.0555 | 3.064215e-05
1041.116943 | 252.5189 | 3.008863e-05
1041.395996 | 249.4028 | 2.966234e-05
1041.489014 | 248.8282 | 2.955319e-05
1041.766357 | 245.8299 | 2.914333e-05
1042.138306 | 242.3111 | 2.855824e-05
1042.418091 | 239.465 | 2.814989e-05
1042.788574 | 235.6666 | 2.759968e-05
1043.160522 | 231.9456 | 2.706934e-05
1043.532959 | 228.2791 | 2.650537e-05
1043.903687 | 224.5158 | 2.594142e-05
1044.275879 | 220.8006 | 2.540851e-05
1044.646484 | 217.1001 | 2.48547e-05
1045.018188 | 213.5058 | 2.434772e-05
1045.399414 | 209.6102 | 2.378586e-05
1045.762573 | 205.839 | 2.325295e-05
1046.132813 | 202.2537 | 2.271039e-05
1046.505371 | 198.5551 | 2.216427e-05
1046.877197 | 194.8243 | 2.159238e-05
1047.247559 | 191.0879 | 2.10607e-05
1047.619995 | 187.3722 | 2.049167e-05
1047.990479 | 183.6449 | 1.996287e-05
1048.362061 | 180.102 | 1.942073e-05
1048.734131 | 176.3686 | 1.890041e-05
1049.106934 | 172.5626 | 1.834637e-05
1049.477417 | 168.9256 | 1.781367e-05
1049.852417 | 165.0711 | 1.725639e-05
1050.221558 | 161.6354 | 1.672231e-05
1050.498901 | 158.6188 | 1.633343e-05
1050.871582 | 154.9591 | 1.57878e-05
1051.242065 | 151.3093 | 1.525279e-05
1051.52124 | 148.6961 | 1.487903e-05
1051.614258 | 147.6575 | 1.476257e-05
1051.985352 | 143.8479 | 1.421148e-05
1052.264526 | 140.9937 | 1.384671e-05
1052.636963 | 137.2831 | 1.331947e-05
1053.00769 | 133.6224 | 1.280287e-05
1053.379883 | 129.8528 | 1.230617e-05
1053.750244 | 126.3253 | 1.183261e-05
1054.029297 | 123.4731 | 1.144402e-05
1054.400879 | 119.7739 | 1.095463e-05
1054.773193 | 115.9568 | 1.04743e-05
1055.144409 | 112.3766 | 9.997694e-06

## CC25.csv
Time_conditioned(s) | Temp_conditioned(C) | dil_conditioned(m) | time_result(s) | Temp_result(C) | dil_result(m) | Mole fraction transformed | Volume fraction transformed | phase ID | Mole fraction FD formed | Volume fraction FD formed | C in FD(mole fraction) | C in FD(W%) | Fe in cementite(mole fraction)
33.84197998 | 387.7618713 | 5.122191238e-05 | 973.0012817 | 908.3749 | 0 | 0 | 0 | PF | 0 | 0 | 9.140075e-06 | 0.0002486763 | 0
34.45539093 | 396.9508667 | 5.269168091e-05 | 973.55896 | 894.3834 | 0.01011126 | 0 | 0 | PF | 0 | 0 | 4.114261e-05 | 0.000933797 | 0
34.76151657 | 401.6763611 | 5.337593079e-05 | 974.1173706 | 880.4506 | 0.0101079 | 0 | 0 | PF | 0 | 0 | 5.237554e-05 | 0.001174284 | 0
35.07337189 | 406.2609863 | 5.40492363e-05 | 974.6746826 | 866.4213 | 0.01010452 | 0 | 0 | PF | 0.00239867 | 0.002397986 | 4.516741e-05 | 0.001019964 | 0
35.3743248 | 410.6062012 | 5.481011963e-05 | 975.269165 | 851.461 | 0.01010098 | 0.00239867 | 0.002397986 | PF | 0 | 0 | 2.304954e-05 | 0.0005464505 | 0
35.68100357 | 415.4750671 | 5.556827164e-05 | 975.788147 | 838.6646 | 0.0100979 | 0.00239867 | 0.002397986 | PF | 0 | 0 | 9.97344e-06 | 0.0002665168 | 0
35.9885025 | 420.0437317 | 5.627441788e-05 | 976.345398 | 824.7374 | 0.01009454 | 0.00239867 | 0.002397986 | PF | 0 | 0 | 5.431775e-05 | 0.001215865 | 0
36.29521561 | 424.7958679 | 5.702983093e-05 | 976.9029541 | 810.8678 | 0.0100912 | 0.00239867 | 0.002397986 | PF | 0 | 0 | 0.0001070537 | 0.002344953 | 0
36.60174179 | 428.9342651 | 5.773871231e-05 | 977.4605713 | 796.8019 | 0.01008781 | 0.00239867 | 0.002397986 | PF | 0 | 0 | 0.0001662264 | 0.003611966 | 0
36.90832138 | 433.5374756 | 5.845581055e-05 | 978.0184326 | 782.8403 | 0.01008444 | 0.00239867 | 0.002397986 | PF | 0 | 0 | 0.0002273108 | 0.004920037 | 0
37.21502686 | 438.0889282 | 5.924132919e-05 | 978.5385742 | 769.8737 | 0.01008132 | 0.00239867 | 0.002397986 | PF | 0 | 0 | 0.0002908889 | 0.006281643 | 0
37.52145386 | 442.8913269 | 5.991463089e-05 | 979.0969238 | 755.9864 | 0.01007797 | 0.00239867 | 0.002397986 | PF | 0 | 0 | 0.000356486 | 0.007686631 | 0
37.83863831 | 447.3321838 | 6.06974144e-05 | 979.6155396 | 742.7448 | 0.01007478 | 0.00239867 | 0.002397986 | PF | 0 | 0 | 0.0004225396 | 0.009101547 | 0
38.13461685 | 451.6204834 | 6.140629578e-05 | 980.1741943 | 728.7378 | 0.0100714 | 0.00239867 | 0.002397986 | PF | 0 | 0 | 0.0004950532 | 0.01065501 | 0
38.44124603 | 456.6636658 | 6.216444778e-05 | 980.8423462 | 712.3618 | 0.01006746 | 0.00239867 | 0.002397986 | PF | 0 | 0 | 0.0005606787 | 0.01206106 | 0
38.74771118 | 460.9968262 | 6.291712189e-05 | 981.3257446 | 700.3078 | 0.01006455 | 0.00239867 | 0.002397986 | PF | 0 | 0 | 0.000620423 | 0.01334123 | 0
39.05502319 | 465.718811 | 6.358495331e-05 | 981.9207153 | 685.2223 | 0.01006091 | 0.00239867 | 0.002397986 | PF | 0 | 0 | 0.0006837939 | 0.01469925 | 0
39.36157608 | 470.4568787 | 6.443341827e-05 | 982.5529175 | 669.5526 | 0.01005714 | 0.00239867 | 0.002397986 | PF | 0.008180507 | 0.008181994 | 0.0007393945 | 0.01589086 | 0
39.66808701 | 474.6681824 | 6.511493683e-05 | 983.1090698 | 655.7720927 | 0.01005418 | 0.01057918 | 0.01057998 | PF | 0.0254694 | 0.02547492 | 0.0007910876 | 0.01699883 | 0
39.97473526 | 479.5175476 | 6.590319061e-05 | 983.7784424 | 639.0382 | 0.01005133 | 0.03604858 | 0.0360549 | PF | 0.0509918 | 0.05100461 | 0.0008423568 | 0.01809779 | 0
40.28119659 | 483.8748779 | 6.665039063e-05 | 984.5209961 | 620.715 | 0.01004937 | 0.08704039 | 0.08705951 | PF | 0.05711917 | 0.05713493 | 0.0008792614 | 0.01888891 | 0
40.58780289 | 488.6221924 | 6.735653687e-05 | 985.0040283 | 608.716 | 0.01004932 | 0.1441596 | 0.1441944 | PF | 0.1157904 | 0.1158245 | 0.0009069969 | 0.0194835 | 0
40.89545822 | 493.169342 | 6.812837219e-05 | 985.6369019 | 592.6939 | 0.01005138 | 0.25995 | 0.260019 | BF | 0.1214031 | 0.1214407 | 0.0009292081 | 0.01995967 | 0
41.20132828 | 497.5729675 | 6.886462402e-05 | 986.1564941 | 579.6143 | 0.01005464 | 0.381353 | 0.3814596 | BF | 0.1368228 | 0.1368666 | 0.0009442753 | 0.0202827 | 0
41.50862503 | 502.7697754 | 6.965561676e-05 | 986.7512817 | 564.5394 | 0.01005856 | 0.5181759 | 0.5183262 | BF | 0.1120019 | 0.1120384 | 0.0009532759 | 0.02047567 | 0
41.82116318 | 507.2096863 | 7.033986664e-05 | 987.3081055 | 550.4614 | 0.0100617 | 0.6301778 | 0.6303646 | BF | 0.07649447 | 0.07651951 | 0.0009557423 | 0.02052855 | 0
42.12141418 | 511.4437256 | 7.110349274e-05 | 987.791687 | 538.3498 | 0.01006354 | 0.7066723 | 0.7068841 | BF | 0.05236304 | 0.05238011 | 0.0009534264 | 0.0204789 | 0
42.4281311 | 516.3312988 | 7.18890152e-05 | 988.2746582 | 526.2802 | 0.01006423 | 0.7590353 | 0.7592642 | BF | 0.04051279 | 0.04052581 | 0.0009465657 | 0.02033181 | 0
42.73469543 | 520.5615234 | 7.258968353e-05 | 988.7955322 | 513.3762 | 0.01006423 | 0.7995481 | 0.79979 | BF | 0.02996774 | 0.02997713 | 0.0009348869 | 0.02008142 | 0
43.04108429 | 525.9050293 | 7.341352081e-05 | 989.3181152 | 500.4312 | 0.01006371 | 0.8295159 | 0.8297672 | BF+Cem | 0.04474416 | 0.04475768 | 0.000918162 | 0.01972286 | 0.005173768
43.34761047 | 530.4478149 | 7.416072845e-05 | 989.873169 | 486.6292 | 0.01006269 | 0.8794338 | 0.8802284 | BF | 0.0131892 | 0.01319632 | 0.00127164 | 0.02730307 | 0
43.65420914 | 534.4804688 | 7.486687469e-05 | 990.4296875 | 472.6961 | 0.01006122 | 0.892623 | 0.8934248 | BF+Cem | 0.01598244 | 0.01600336 | 0.002410858 | 0.05176222 | 0.001457414
43.96126938 | 539.1367188 | 7.565238953e-05 | 991.0247192 | 457.6897 | 0.01005939 | 0.9100628 | 0.9110348 | BF | 0.006683811 | 0.006697319 | 0.003464175 | 0.07441644 | 0
44.26803589 | 543.6253052 | 7.638043213e-05 | 991.5084839 | 445.6055 | 0.01005787 | 0.9167467 | 0.9177321 | BF+Cem | 0.009320299 | 0.009344943 | 0.004384017 | 0.09423097 | 0.0006664756
44.57458496 | 548.7637329 | 7.717690277e-05 | 992.1019287 | 430.8587 | 0.01005595 | 0.9267334 | 0.9278118 | BF | 0.005726085 | 0.005743471 | 0.00496223 | 0.1067012 | 0
44.8822403 | 552.7526245 | 7.788031006e-05 | 992.6969605 | 415.9982 | 0.010054 | 0.9324595 | 0.9335552 | BF+Cem | 0.006091763 | 0.006113917 | 0.00584599 | 0.1257833 | 0.0004074165
45.18876648 | 557.6723023 | 7.866036224e-05 | 993.2906494 | 401.1025 | 0.01005198 | 0.9389587 | 0.9401183 | BF | 0.003315576 | 0.003327467 | 0.005772102 | 0.1241869 | 0
45.49494553 | 562.2492676 | 7.94404068e-05 | 993.8865356 | 386.2395 | 0.01004993 | 0.9422743 | 0.9434458 | MS | 0.004880767 | 0.004899071 | 0.006012714 | 0.1293863 | 0
45.80149841 | 567.0018921 | 8.011096191e-05 | 994.4434815 | 372.4433 | 0.01004816 | 0.947155 | 0.9483448 | MS | 0.004115592 | 0.004131063 | 0.006026137 | 0.1296764 | 0
46.10759354 | 571.4418945 | 8.095396423e-05 | 995.0373535 | 357.6748 | 0.01004621 | 0.9512706 | 0.9524759 | MS | 0.002467034 | 0.00247631 | 0.006027353 | 0.1297027 | 0
46.41429138 | 576.0213013 | 8.170117188e-05 | 995.595398 | 343.7349 | 0.0100443 | 0.9537377 | 0.9549522 | MS | 0.001084255 | 0.001088331 | 0.006027454 | 0.1297048 | 0
46.72230148 | 580.5905762 | 8.247847748e-05 | 996.1519165 | 329.758 | 0.0100423 | 0.9548219 | 0.9560405 | MS | 0 | 0 | 0.006027459 | 0.1297049 | 0
47.02761841 | 585.4033203 | 8.321473694e-05 | 996.7092896 | 315.8366 | 0.01004025 | 0.9548219 | 0.9560405 | MS | 0 | 0 | 0.006027459 | 0.1297049 | 0
47.33577728 | 589.6734009 | 8.392635345e-05 | 997.3049316 | 301.0245 | 0.01003808 | 0.9548219 | 0.9560405 | MS | 0 | 0 | 0.006027459 | 0.1297049 | 0
47.6422348 | 594.4616699 | 8.472556305e-05 | 997.8617554 | 287.0794 | 0.01003604 | 0.9548219 | 0.9560405 | MS | 0 | 0 | 0.006027459 | 0.1297049 | 0
47.9475441 | 598.7232056 | 8.548918152e-05 | 998.4193726 | 273.1822 | 0.01003402 | 0.9548219 | 0.9560405 | MS | 0.00134556 | 0.001350619 | 0.006027459 | 0.1297049 | 0
48.25431442 | 603.6997681 | 8.619532776e-05 | 998.9760132 | 259.3608 | 0.01003213 | 0.9561675 | 0.9573912 | MS | 0 | 0 | 0.006027459 | 0.1297049 | 0
48.56077957 | 608.520813 | 8.704927063e-05 | 999.5710449 | 244.5484 | 0.01003 | 0.9561675 | 0.9573912 | MS | 0 | 0 | 0.006027459 | 0.1297049 | 0
48.86743927 | 612.8961182 | 8.772531891e-05 | 1000.129517 | 230.6626 | 0.01002801 | 0.9561675
49.17522812 | 617.7713013 | 8.853546906e-05
49.48180389 | 621.6464233 | 8.92470932e-05
49.78848267 | 626.8617554 | 9.007913971e-05
50.09495926 | 631.0682373 | 9.082906342e-05
50.40162277 | 636.1644898 | 9.155163574e-05
50.70817947 | 640.7711792 | 9.235632324e-05
51.01433945 | 644.7703857 | 9.307614899e-05
51.32093811 | 649.7368774 | 9.388082886e-05
51.62754822 | 654.0963135 | 9.466087341e-05
51.93558121 | 658.9307251 | 9.536975861e-05
52.24208069 | 663.6760254 | 9.617717743e-05
52.5486908 | 667.9942017 | 9.68915329e-05
52.85560608 | 672.7604981 | 9.770168304e-05
53.16230774 | 677.3045044 | 9.844341278e-05
53.46747971 | 681.8452759 | 9.91632309e-05
53.7741127 | 686.6946411 | 9.99241333e-05
54.08115005 | 690.930481 | 0.0001006193314
54.38772964 | 695.8173828 | 0.0001013555832
54.69444656 | 700.2566528 | 0.0001020398331
55.0018959 | 704.71698 | 0.0001028007202
55.30883026 | 709.6230469 | 0.0001035178146
55.61548615 | 714.03125 | 0.0001042020645
55.9216423 | 718.7967529 | 0.0001049766312
56.22821808 | 723.2155762 | 0.000105617096
56.53415298 | 727.5758667 | 0.0001062493439
56.84115219 | 732.1434937 | 0.0001068788528
57.14762878 | 737.2010498 | 0.0001072483521
57.4541626 | 741.6060181 | 0.0001077410126
57.76079559 | 745.2520142 | 0.0001082637787
58.06748581 | 750.1050415 | 0.0001088522339
58.37403107 | 754.5285645 | 0.0001093941574
58.68068695 | 758.8262329 | 0.0001097034454
58.9875679 | 764.1731567 | 0.0001100510407
59.29418945 | 768.4190674 | 0.0001102508392
59.60251617 | 773.4902954 | 0.0001105710754
59.90769577 | 778.1856079 | 0.0001108420334
60.21421814 | 782.6156006 | 0.0001110445709
60.52085114 | 787.4865112 | 0.0001112772217
60.83063126 | 792.0996704 | 0.0001113292236
61.13450623 | 796.59021 | 0.0001113565903
61.44075775 | 800.9937744 | 0.000111304596
61.74737549 | 805.5828247 | 0.0001109679337
62.0554657 | 810.49823 | 0.0001105984421
62.3610611 | 814.9185181 | 0.0001098457642
62.66827011 | 819.9162598 | 0.0001089343414
62.97541046 | 824.0321655 | 0.0001077711182
63.28081131 | 828.8884888 | 0.000106383461
63.58744431 | 833.5134277 | 0.0001049738998
63.89579773 | 837.9615479 | 0.0001035889816
64.20239258 | 843.2687988 | 0.0001027323074
64.50900269 | 847.4074707 | 0.0001023107987
64.82264709 | 852.2412109 | 0.0001024394379
65.12171936 | 856.9785767 | 0.000102860939
65.42828369 | 861.4072266 | 0.000103591713
65.73488617 | 865.9492188 | 0.0001044456635
66.04174042 | 870.8709717 | 0.0001053461304
66.34843445 | 875.5282593 | 0.0001063205032
66.65512085 | 879.8170776 | 0.0001073249893
66.96190643 | 884.2513428 | 0.0001083157959
67.26841736 | 888.9326782 | 0.0001093914261
67.57504272 | 893.5714722 | 0.000110412323
67.88175964 | 898.2793579 | 0.0001115454483
68.18840027 | 902.7615967 | 0.0001125991898
68.49491119 | 907.1823731 | 0.0001136337814
68.80160522 | 912.1450195 | 0.0001147586823
69.10836792 | 916.4487915 | 0.0001157658997
69.72075653 | 925.755 | 0.0001179103
71.25411224 | 948.782 | 0.0001233094
72.15433502 | 950.5393066 | 0.000123771637
73.05516052 | 950.4263306 | 0.0001237853088
73.9541626 | 950.4423218 | 0.0001238564835
74.85447693 | 950.2938843 | 0.0001238564835
75.75443268 | 950.0929 | 0.0001239011
85.65596771 | 949.8913 | 0.0001243301
96.45586395 | 949.9487 | 0.0001247162
107.2550125 | 950.0418 | 0.0001249997
118.0551224 | 950.1381 | 0.0001252116
128.8555298 | 950.0044 | 0.0001253068
139.6541748 | 949.922 | 0.0001253663
150.4622498 | 949.9514 | 0.0001254075
161.2546692 | 949.9588 | 0.000125444
172.0545654 | 950.03 | 0.0001254668
182.8551483 | 950.045 | 0.0001254749
193.6543579 | 950.0532 | 0.0001254877
204.4553986 | 950.0621 | 0.0001254657
215.2546082 | 949.9821 | 0.0001254543
226.0541687 | 949.9986 | 0.0001254218
236.8554077 | 949.9103 | 0.0001254179
247.6542816 | 949.8719 | 0.0001254297
258.454773 | 949.9672 | 0.000125416
269.2543945 | 949.9492 | 0.0001254005
280.0547791 | 949.9594 | 0.000125374
290.8553772 | 949.9352 | 0.0001253158
301.654419 | 949.9834 | 0.0001252761
312.4556274 | 949.9714 | 0.0001252469
323.2547607 | 950.0483 | 0.000125229
334.0552063 | 950.1352 | 0.0001251899
344.8546753 | 950.1188 | 0.0001251475
355.6548462 | 950.0861 | 0.0001250749
366.4629211 | 949.9625 | 0.0001250534
377.2545166 | 949.923 | 0.0001249907
388.0558472 | 949.8643 | 0.000124927
398.8554382 | 949.8649 | 0.0001249046
409.6541443 | 949.8768 | 0.0001248554
420.4559631 | 949.8835 | 0.0001248138
431.2555542 | 949.9753 | 0.0001247966
442.0558777 | 949.9986 | 0.0001247536
452.8552551 | 949.996 | 0.0001247208
463.6548157 | 950.0048 | 0.0001246977
474.4546814 | 950.01 | 0.0001246896
485.2556152 | 950.0888 | 0.000124674
496.0545044 | 950.0166 | 0.0001246521
506.8545532 | 950.1196 | 0.0001246268
517.6541748 | 950.1318 | 0.0001246134
528.4553833 | 950.1507 | 0.0001245867
539.255249 | 950.0659 | 0.0001245505
550.0557251 | 950.0336 | 0.0001245127
560.8551025 | 950.0466 | 0.0001244763
571.6553345 | 949.9851 | 0.0001244156
582.4550171 | 950.0043 | 0.0001244035
593.2545776 | 950.0293 | 0.0001243796
604.0559082 | 950.0567 | 0.0001243285
614.8556519 | 950.1176 | 0.0001243049
625.6548462 | 950.0518 | 0.0001242666
636.4541016 | 949.9965 | 0.0001242354
647.2556152 | 949.988 | 0.0001242187
658.0551758 | 949.9177 | 0.0001241894
668.8544312 | 949.8814 | 0.0001241709
679.6550903 | 949.9539 | 0.0001241368
690.4543457 | 949.9818 | 0.0001241131
701.2559204 | 950.1065 | 0.0001240827
712.0553589 | 950.1095 | 0.0001240791
722.855835 | 950.0882 | 0.0001240487
733.6546021 | 950.0858 | 0.0001240196
744.4591675 | 950.0494 | 0.0001240058
755.2542114 | 950.0063 | 0.0001239725
766.055481 | 949.9295 | 0.0001239369
776.855896 | 949.9217 | 0.0001239379
787.6555176 | 950.0222 | 0.0001239345
798.4557495 | 949.9871 | 0.0001239133
809.2554932 | 950.0415 | 0.00012387
820.0553589 | 950.0272 | 0.0001238369
830.8555298 | 950.0236 | 0.0001238298
841.6554565 | 950.0724 | 0.000123817
852.4553833 | 950.0843 | 0.0001237645
863.2554321 | 949.9976 | 0.0001237183
874.0544434 | 949.8431 | 0.0001236926
884.8548584 | 949.9253 | 0.0001236879
895.6553345 | 949.9815 | 0.0001236805
906.4543457 | 950.0498 | 0.0001236478
917.2547607 | 950.0906 | 0.0001236196
928.0570679 | 950.152 | 0.0001236111
938.8543091 | 950.0839 | 0.0001235798
949.6644287 | 950.0021 | 0.00012355
960.4559326 | 949.8651 | 0.0001235383
969.4555054 | 950.0061 | 0.0001234063
970.354187 | 950.0767212 | 0.0001234568787
971.2544556 | 949.883606 | 0.0001234459305
971.3343506 | 950.0579224 | 0.0001234267731
971.3373413 | 949.9378052 | 0.0001234213028
971.3670654 | 949.9121094 | 0.0001234514084
971.4042969 | 949.789917 | 0.0001233172913
971.4414063 | 949.1181641 | 0.0001231284409
971.4785767 | 948.4215698 | 0.0001229943237
971.5158691 | 947.6662598 | 0.000122611145
971.5529785 | 944.6664429 | 0.0001218885803
971.5901489 | 942.0204 | 0.0001217716
971.7017212 | 941.7111 | 0.0001217445
971.7390137 | 940.8035 | 0.0001215437
971.821106 | 938.5982 | 0.0001209211
971.9993897 | 932.9441 | 0.0001199061
972.1473999 | 930.3534 | 0.0001192948
972.2590332 | 927.4073 | 0.0001186441
972.3696289 | 923.6866 | 0.000117814
972.5183716 | 920.5343 | 0.0001172801
972.6298828 | 918.0341 | 0.0001166133
972.741394 | 915.2104 | 0.0001159749
972.8525391 | 911.7123 | 0.000115172
973.0012817 | 908.353 | 0.0001144646
973.1501465 | 904.7843 | 0.0001135274
973.2745361 | 900.9908 | 0.000112765
973.4473877 | 897.6492 | 0.0001119046
973.55896 | 894.5612 | 0.0001112006
973.7078247 | 890.5863 | 0.0001101575
973.8570557 | 886.5261 | 0.0001094296
974.0057983 | 883.5243 | 0.0001085716
974.1173706 | 880.3823 | 0.0001078641
974.2662354 | 876.9019 | 0.000107025
974.3759766 | 873.753 | 0.0001062841
974.526062 | 870.4817 | 0.0001055028
974.6746826 | 866.2153 | 0.0001044959
974.822937 | 862.8605 | 0.0001036687
974.9716797 | 858.9915 | 0.0001028299
975.1203613 | 854.8498 | 0.0001017076
975.269165 | 851.5381 | 0.0001010771
975.3807983 | 848.7499 | 0.0001003087
975.5296021 | 845.2101 | 9.949373e-05
975.6411743 | 842.2076 | 9.875256e-05
975.788147 | 838.9902 | 9.793673e-05
975.9380493 | 834.0255 | 9.681725e-05
976.1240234 | 830.8565 | 9.59735e-05
976.2356567 | 827.7084 | 9.521175e-05
976.345398 | 824.8887 | 9.457743e-05
976.4942017 | 820.5359 | 9.346151e-05
976.6430054 | 817.1262 | 9.279347e-05
976.7545166 | 814.5907 | 9.206487e-05
976.9029541 | 810.9546 | 9.120972e-05
977.0145874 | 808.0628 | 9.044983e-05
977.1633301 | 804.1742 | 8.954471e-05
977.3117676 | 800.6711 | 8.868613e-05
977.4605713 | 796.7832 | 8.776616e-05
977.609375 | 793.5182 | 8.695273e-05
977.7209473 | 789.8025 | 8.601992e-05
977.8696289 | 786.4835 | 8.535031e-05
978.0184326 | 782.7454 | 8.428049e-05
978.1664429 | 778.9749 | 8.350879e-05
978.2780762 | 776.7912 | 8.285447e-05
978.3896484 | 773.8211 | 8.215024e-05
978.5385742 | 769.7654 | 8.11754e-05
978.6872559 | 766.4066 | 8.039526e-05
978.8373413 | 762.6893 | 7.943228e-05
978.9470215 | 759.1814 | 7.852014e-05
979.0969238 | 755.7148 | 7.788732e-05
979.2085571 | 753.1057 | 7.712108e-05
979.3572388 | 749.7805 | 7.631672e-05
979.5040283 | 745.889 | 7.535664e-05
979.6155396 | 742.96 | 7.474733e-05
979.7644043 | 738.9718 | 7.371615e-05
979.9128418 | 735.0414 | 7.269204e-05
980.0626831 | 731.5126 | 7.203023e-05
980.1741943 | 728.196 | 7.116729e-05
980.3591309 | 723.9691 | 7.000013e-05
980.545044 | 720.1121 | 6.914442e-05
980.6565552 | 716.7167 | 6.826238e-05
980.8423462 | 712.6722 | 6.722855e-05
980.9910278 | 708.8141 | 6.630629e-05
981.1397705 | 704.4911 | 6.53278e-05
981.2886353 | 701.5748 | 6.45302e-05
981.3257446 | 700.1871 | 6.423009e-05
981.4744873 | 696.4681 | 6.332253e-05
981.623291 | 692.7829 | 6.25021e-05
981.7348633 | 689.529 | 6.175126e-05
981.9207153 | 685.4681 | 6.073031e-05
982.0709839 | 681.8028 | 5.986703e-05
982.1809692 | 677.9685 | 5.919772e-05
982.3668213 | 674.2064 | 5.80857e-05
982.5529175 | 669.6685 | 5.714189e-05
982.6997681 | 666.2588 | 5.636906e-05
982.8199463 | 662.5873 | 5.566246e-05
982.9602661 | 659.6428 | 5.488481e-05
983.1090698 | 655.8898 | 5.415534e-05
983.2205811 | 652.6147 | 5.365496e-05
983.4064941 | 648.295 | 5.278208e-05
983.5925293 | 643.7139 | 5.202718e-05
983.7784424 | 639.2538 | 5.132762e-05
983.9649658 | 634.3929 | 5.071148e-05
984.1490479 | 629.5308 | 5.016497e-05
984.3349609 | 625.13 | 4.975258e-05
984.5209961 | 620.7296 | 4.937348e-05
984.6696777 | 617.6154 | 4.94317e-05
984.7442017 | 614.4021 | 4.893814e-05
984.9296875 | 611.7432 | 4.936506e-05
985.0040283 | 607.8972 | 4.911155e-05
985.1900024 | 604.5447 | 4.966225e-05
985.3388062 | 600.1128 | 5.007609e-05
985.4508667 | 597.0476 | 5.044385e-05
985.6369019 | 592.821 | 5.138098e-05
985.7857666 | 588.8435 | 5.219187e-05
985.9331055 | 585.3003 | 5.307443e-05
986.0446777 | 582.5663 | 5.384133e-05
986.1564941 | 579.5336 | 5.462907e-05
986.3052979 | 575.9573 | 5.56942e-05
986.4541626 | 572.2541 | 5.673955e-05
986.602478 | 568.3169 | 5.773047e-05
986.7512817 | 564.44 | 5.866395e-05
986.9000244 | 560.7095 | 5.94795e-05
987.0115967 | 557.9905 | 6.001934e-05
987.1605835 | 554.0761 | 6.069745e-05
987.3081055 | 550.5943 | 6.168731e-05
987.4196777 | 547.5439 | 6.220532e-05
987.5313721 | 544.9702 | 6.275367e-05
987.6428833 | 542.032 | 6.321824e-05
987.791687 | 538.5366 | 6.371492e-05
987.90271 | 535.4734 | 6.381984e-05
988.0515137 | 531.962 | 6.403157e-05
988.1630249 | 528.9702 | 6.410323e-05
988.2746582 | 526.1105 | 6.413435e-05
988.423584 | 522.6659 | 6.420023e-05
988.5723267 | 518.9011 | 6.425767e-05
988.6838989 | 516.3348 | 6.438542e-05
988.7955322 | 513.0955 | 6.417684e-05
988.9430542 | 509.7499 | 6.405964e-05
989.091919 | 506.1458 | 6.403164e-05
989.2035523 | 503.245 | 6.395735e-05
989.3181152 | 500.4164 | 6.37297e-05
989.4642334 | 496.7412 | 6.343018e-05
989.5758667 | 493.9961 | 6.326112e-05
989.7244263 | 490.2451 | 6.292052e-05
989.873169 | 486.9112 | 6.276067e-05
989.9835205 | 483.8806 | 6.248617e-05
990.1322022 | 479.9883 | 6.207041e-05
990.2809448 | 476.4049 | 6.160491e-05
990.4296875 | 472.7753 | 6.124977e-05
990.5412598 | 469.7381 | 6.091966e-05
990.727356 | 465.0979 | 6.026669e-05
990.8759766 | 461.3824 | 5.97211e-05
991.0247192 | 457.9058 | 5.943236e-05
991.173645 | 454.2925 | 5.904624e-05
991.3223267 | 449.8769 | 5.847137e-05
991.3595581 | 449.2224 | 5.831803e-05
991.5084839 | 445.5907 | 5.781469e-05
991.6571045 | 441.9709 | 5.736672e-05
991.8040161 | 438.3972 | 5.700327e-05
991.953186 | 434.4298 | 5.650168e-05
992.1019287 | 430.7877 | 5.587014e-05
992.2506104 | 427.1037 | 5.533694e-05
992.3994751 | 423.5253 | 5.499052e-05
992.5482178 | 419.9205 | 5.460692e-05
992.6969605 | 415.9849 | 5.40864e-05
992.8450317 | 412.2638 | 5.347919e-05
992.9937744 | 408.4205 | 5.291813e-05
993.1418457 | 404.8628 | 5.247252e-05
993.2906494 | 401.1111 | 5.204022e-05
993.4394531 | 397.4669 | 5.149421e-05
993.5883789 | 393.619 | 5.093824e-05
993.7371826 | 390.0268 | 5.040172e-05
993.8865356 | 386.2137 | 4.988503e-05
994.0341797 | 382.3949 | 4.934679e-05
994.1828003 | 379.0331 | 4.89278e-05
994.2947998 | 376.085 | 4.865002e-05
994.4434815 | 372.4749 | 4.822748e-05
994.5923462 | 368.7574 | 4.770091e-05
994.7412109 | 365.1443 | 4.719976e-05
994.8885498 | 361.4317 | 4.678481e-05
995.0373535 | 357.5619 | 4.621243e-05
995.1861572 | 353.8973 | 4.564478e-05
995.3348999 | 350.2519 | 4.517945e-05
995.4464722 | 347.4134 | 4.479002e-05
995.595398 | 343.7718 | 4.425568e-05
995.7442627 | 340.2457 | 4.384192e-05
995.8561401 | 337.1251 | 4.341294e-05
996.0031738 | 333.461 | 4.285779e-05
996.1519165 | 329.6743 | 4.229858e-05
996.3007202 | 326.0587 | 4.175534e-05
996.4122315 | 323.2229 | 4.131642e-05
996.5605469 | 319.5309 | 4.075271e-05
996.7092896 | 315.7626 | 4.023777e-05
996.8586426 | 312.1871 | 3.96943e-05
997.0075073 | 308.4912 | 3.916021e-05
997.156189 | 304.6586 | 3.862637e-05
997.3049316 | 301.1451 | 3.807394e-05
997.4298706 | 297.9528 | 3.76341e-05
997.5640259 | 294.5072 | 3.712996e-05
997.7127686 | 290.7829 | 3.659312e-05
997.8617554 | 287.112 | 3.608066e-05
997.9733276 | 284.2298 | 3.567188e-05
998.1222534 | 280.6305 | 3.514065e-05
998.274292 | 276.7834 | 3.462636e-05
998.4193726 | 273.1139 | 3.41277e-05
998.5680542 | 269.5408 | 3.355399e-05
998.7167969 | 265.8532 | 3.303431e-05
998.8643799 | 262.1507 | 3.254145e-05
998.9760132 | 259.2456 | 3.208965e-05
999.1246948 | 255.7778 | 3.15972e-05
999.2734375 | 251.9793 | 3.109702e-05
999.4223023 | 248.28 | 3.055375e-05
999.5710449 | 244.4363 | 3.001542e-05
999.7197266 | 240.876 | 2.950424e-05
999.8677979 | 237.2203 | 2.898526e-05
1000.016541 | 233.422 | 2.845462e-05
1000.129517 | 230.6867 | 2.806428e-05
1000.278259 | 227.0178 | 2.753054e-05
1000.425293 | 223.3324 | 2.70497e-05
1000.575317 | 219.6138 | 2.651687e-05
1000.724182 | 215.8303 | 2.599648e-05
1000.872803 | 212.2032 | 2.54984e-05
1001.019714 | 208.5815 | 2.495843e-05
1001.169617 | 204.6749 | 2.443859e-05
1001.318359 | 201.1049 | 2.398797e-05
1001.355591 | 200.1267 | 2.381311e-05
1001.467102 | 197.2168 | 2.341095e-05
1001.615967 | 193.6848 | 2.290441e-05
1001.762817 | 190.1838 | 2.239424e-05
1001.911926 | 186.3955 | 2.187337e-05
1002.06073 | 182.4915 | 2.136335e-05
1002.209473 | 178.9476 | 2.085182e-05
1002.321045 | 176.0053 | 2.048696e-05
1002.469666 | 172.4201 | 1.994101e-05
1002.618652 | 168.8325 | 1.942068e-05
1002.767456 | 165.0876 | 1.894755e-05
1002.915771 | 161.3936 | 1.845007e-05
1003.064514 | 157.7832 | 1.796112e-05
1003.176147 | 154.8104 | 1.758481e-05
1003.32489 | 151.3177 | 1.708602e-05
1003.473511 | 147.5253 | 1.659965e-05
1003.622192 | 144.0603 | 1.613603e-05
1003.771057 | 140.4584 | 1.566113e-05
1003.919434 | 136.7771 | 1.518024e-05
1004.068115 | 133.193 | 1.467846e-05
1004.216858 | 129.5917 | 1.423203e-05
1004.365723 | 126.2834 | 1.379588e-05
1004.513062 | 123.1252 | 1.339756e-05
1004.661743 | 119.675 | 1.302066e-05
1004.811707 | 117.0396 | 1.259937e-05

## CC30.csv
Time_conditioned(s) | Temp_conditioned(C) | dil_conditioned(m) | time_result(s) | Temp_result(C) | dil_result(m) | Mole fraction transformed | Volume fraction transformed | phase ID | Mole fraction FD formed | Volume fraction FD formed | C in FD(mole fraction) | C in FD(W%) | Fe in cementite(mole fraction)
34.14984131 | 392.6426392 | 5.072076416e-05 | 973.0230103 | 899.4962 | 0 | 0 | 0 | PF | 0 | 0 | 3.126307e-05 | 0.0007222889 | 0
34.76324463 | 401.3995361 | 5.212211227e-05 | 973.456665 | 886.264 | 0.01010204 | 0 | 0 | PF | 0 | 0 | 5.005194e-05 | 0.001124537 | 0
35.0699234 | 406.1450806 | 5.286931229e-05 | 973.920166 | 872.2035 | 0.01009873 | 0 | 0 | PF | 0.001732481 | 0.001731056 | 5.06998e-05 | 0.001138407 | 0
35.3757019 | 410.7727966 | 5.352893066e-05 | 974.359314 | 859.112 | 0.01009569 | 0.001732481 | 0.001731056 | PF | 0.001730735 | 0.001729294 | 3.550342e-05 | 0.000813069 | 0
35.68239975 | 415.3023377 | 5.429255295e-05 | 974.8493042 | 844.5157 | 0.01009231 | 0.003463216 | 0.003460349 | PF | 0 | 0 | 4.39096e-06 | 0.0001470087 | 0
35.98894119 | 419.7075806 | 5.493027496e-05 | 975.3452759 | 829.5065 | 0.01008877 | 0.003463216 | 0.003460349 | PF | 0 | 0 | 3.792825e-05 | 0.0008649815 | 0
36.29673004 | 424.3159485 | 5.568842316e-05 | 975.8084717 | 815.7317 | 0.01008552 | 0.003463216 | 0.003460349 | PF | 0 | 0 | 8.588184e-05 | 0.001891647 | 0
36.60265732 | 428.9785767 | 5.640825653e-05 | 976.243042 | 802.7073 | 0.01008245 | 0.003463216 | 0.003460349 | PF | 0 | 0 | 0.0001426918 | 0.003108026 | 0
36.90939713 | 433.7635193 | 5.708429718e-05 | 976.7376099 | 787.7859 | 0.01007893 | 0.003463216 | 0.003460349 | PF | 0 | 0 | 0.0002042192 | 0.004425534 | 0
37.21593857 | 438.3714294 | 5.784518433e-05 | 977.1713257 | 774.9373 | 0.01007591 | 0.003463216 | 0.003460349 | PF | 0 | 0 | 0.0002668356 | 0.005766493 | 0
37.52332687 | 442.6821899 | 5.857048798e-05 | 977.6364746 | 760.9871 | 0.01007262 | 0.003463216 | 0.003460349 | PF | 0 | 0 | 0.0003321356 | 0.007165066 | 0
37.82989883 | 447.5951233 | 5.92629509e-05 | 978.0692749 | 747.7811 | 0.01006951 | 0.003463216 | 0.003460349 | PF | 0 | 0 | 0.000395778 | 0.008528276 | 0
38.13670731 | 452.2410584 | 5.998551941e-05 | 978.5029297 | 734.763 | 0.01006644 | 0.003463216 | 0.003460349 | PF | 0 | 0 | 0.0004645098 | 0.01000065 | 0
38.44202423 | 456.4215698 | 6.071629715e-05 | 979.0307007 | 719.2307 | 0.01006278 | 0.003463216 | 0.003460349 | PF | 0 | 0 | 0.0005296098 | 0.01139538 | 0
38.74874115 | 461.6195068 | 6.147444916e-05 | 979.4320068 | 707.0434 | 0.0100599 | 0.003463216 | 0.003460349 | PF | 0 | 0 | 0.0005928395 | 0.01275017 | 0
39.05642319 | 465.721283 | 6.215322495e-05 | 979.9595337 | 691.1995 | 0.01005617 | 0.003463216 | 0.003460349 | PF | 0 | 0 | 0.0006562699 | 0.0141094 | 0
39.36860657 | 470.3993835 | 6.290316391e-05 | 980.4243164 | 677.2357 | 0.01005288 | 0.003463216 | 0.003460349 | PF | 0 | 0 | 0.0007094245 | 0.01524854 | 0
39.66998291 | 474.8878479 | 6.359562683e-05 | 980.8562012 | 664.3111 | 0.01004983 | 0.003463216 | 0.003460349 | PF | 0.002530965 | 0.00253008 | 0.000754848 | 0.01622207 | 0
39.97654343 | 479.7294922 | 6.431819153e-05 | 981.2603149 | 652.27 | 0.01004711 | 0.005994181 | 0.00599043 | PF | 0.01281182 | 0.01280771 | 0.0007975936 | 0.01713828 | 0
40.28310013 | 484.3740845 | 6.504349518e-05 | 981.7241211 | 638.4085 | 0.01004443 | 0.018806 | 0.01879814 | PF | 0.02024665 | 0.02024069 | 0.0008370252 | 0.0179835 | 0
40.59008026 | 488.4718323 | 6.572774506e-05 | 982.1581421 | 625.3007 | 0.01004229 | 0.03905265 | 0.03903883 | PF | 0.03598887 | 0.0359791 | 0.0008706843 | 0.01870504 | 0
40.89672852 | 493.376709 | 6.649137115e-05 | 982.62146 | 611.7241 | 0.01004083 | 0.07504152 | 0.07501793 | PF | 0.07708064 | 0.0770613 | 0.0009012184 | 0.01935961 | 0
41.20170593 | 498.0813904 | 6.723583984e-05 | 983.1485596 | 596.0752 | 0.01004098 | 0.1521222 | 0.1520792 | BF | 0.1166815 | 0.1166542 | 0.0009259291 | 0.01988937 | 0
41.51010513 | 502.5382385 | 6.794745636e-05 | 983.6448364 | 581.1502 | 0.01004343 | 0.2688037 | 0.2687334 | BF | 0.131085 | 0.1310558 | 0.0009424667 | 0.02024393 | 0
41.8166275 | 507.2603455 | 6.867276001e-05 | 984.1090698 | 567.117 | 0.01004706 | 0.3998887 | 0.3997892 | BF | 0.1332919 | 0.1332631 | 0.0009524051 | 0.020457 | 0
42.12327576 | 511.6055298 | 6.940628052e-05 | 984.6037598 | 552.0134 | 0.01005088 | 0.5331807 | 0.5330522 | BF | 0.100004 | 0.09998256 | 0.0009557442 | 0.02052859 | 0
42.42995834 | 516.4299927 | 7.014253235e-05 | 985.0681763 | 537.7692 | 0.01005342 | 0.6331847 | 0.6330348 | BF | 0.07357757 | 0.07356165 | 0.0009527974 | 0.02046541 | 0
42.73662186 | 520.8671265 | 7.087878418e-05 | 985.5323486 | 523.6612 | 0.01005479 | 0.7067622 | 0.7065965 | BF | 0.0537746 | 0.05376266 | 0.0009441443 | 0.02027989 | 0
43.04287338 | 525.6122437 | 7.155756378e-05 | 985.9979858 | 509.7062 | 0.01005526 | 0.7605368 | 0.7603591 | BF | 0.04117283 | 0.0411633 | 0.0009303621 | 0.01998441 | 0
43.34977341 | 530.3839722 | 7.229381561e-05 | 986.4613037 | 496.0942 | 0.01005522 | 0.8017097 | 0.8015224 | BF+Cem | 0.05647484 | 0.05646101 | 0.0009103951 | 0.01955635 | 0.00481657
43.65576553 | 534.6520996 | 7.299449158e-05 | 986.9883423 | 480.4966 | 0.0100546 | 0.8630011 | 0.8632904 | BF | 0.0207141 | 0.02072219 | 0.001853579 | 0.03979185 | 0
43.96237946 | 539.3854981 | 7.366779327e-05 | 987.4846191 | 465.5133 | 0.01005336 | 0.8837152 | 0.8840125 | BF+Cem | 0.02147836 | 0.0215028 | 0.002960724 | 0.06358374 | 0.00172659
44.26831055 | 544.0131226 | 7.439309692e-05 | 987.9480591 | 451.5851 | 0.01005194 | 0.9069201 | 0.9074177 | BF | 0.009785238 | 0.009802429 | 0.003875896 | 0.08328184 | 0
44.57538605 | 548.3081055 | 7.513755798e-05 | 988.3822022 | 438.5394 | 0.01005046 | 0.9167054 | 0.9172201 | BF+Cem | 0.01216171 | 0.01219043 | 0.004768856 | 0.1025295 | 0.0006898794
44.88198471 | 553.0735474 | 7.581359863e-05 | 988.8456421 | 424.7113 | 0.01004885 | 0.929557 | 0.9301707 | BF+Cem | 0.01193348 | 0.01196537 | 0.005225924 | 0.1123921 | 0.000245109
45.18899536 | 557.6895142 | 7.653069305e-05 | 989.383728 | 408.6688 | 0.01004703 | 0.9417356 | 0.9424061 | BF+Cem | 0.009874189 | 0.009903124 | 0.005606449 | 0.1206085 | 0.0001342376
45.49665833 | 562.3538818 | 7.723136902e-05 | 989.8380127 | 395.0135 | 0.01004553 | 0.951744 | 0.9524571 | BF | 0.00749378 | 0.007516176 | 0.005692255 | 0.122462 | 0
45.80159378 | 566.8986206 | 7.793752289e-05 | 990.3026123 | 381.0871 | 0.01004391 | 0.9592378 | 0.9599733 | MS | 0.005147596 | 0.00516298 | 0.005692255 | 0.122462 | 0
46.10958099 | 571.3678589 | 7.866555023e-05 | 990.7972412 | 366.2449 | 0.01004202 | 0.9643854 | 0.9651363 | MS | 0.003265416 | 0.003275176 | 0.005692255 | 0.122462 | 0
46.41580582 | 576.4561768 | 7.936076355e-05 | 991.2611084 | 352.3662 | 0.01004019 | 0.9676508 | 0.9684115 | MS | 0.001887127 | 0.001892767 | 0.005692255 | 0.122462 | 0
46.72234726 | 581.0320435 | 8.006689453e-05 | 991.6636353 | 340.3403 | 0.01003855 | 0.9695379 | 0.9703042 | MS | 0.00124095 | 0.001244659 | 0.005692255 | 0.122462 | 0
47.02900696 | 585.3079224 | 8.070736694e-05 | 992.1598511 | 325.4686 | 0.01003646 | 0.9707788 | 0.9715489 | MS | 0 | 0 | 0.005692255 | 0.122462 | 0
47.3367424 | 590.0594482 | 8.141077423e-05 | 992.6026611 | 312.207 | 0.01003453 | 0.9707788 | 0.9715489 | MS | 0.001180944 | 0.001184473 | 0.005692255 | 0.122462 | 0
47.64159393 | 594.3268433 | 8.208681488e-05 | 993.0882568 | 297.7155 | 0.01003252 | 0.9719598 | 0.9727334 | MS | 0 | 0 | 0.005692255 | 0.122462 | 0
47.94833374 | 599.2561035 | 8.276559448e-05 | 993.5836792 | 282.9699 | 0.0100304 | 0.9719598 | 0.9727334 | MS | 0 | 0 | 0.005692255 | 0.122462 | 0
48.2549057 | 603.8534546 | 8.351826477e-05 | 994.0480347 | 269.0434 | 0.01002841 | 0.9719598 | 0.9727334 | MS | 0 | 0 | 0.005692255 | 0.122462 | 0
48.56265259 | 607.9043579 | 8.413135529e-05 | 994.5141602 | 255.1238 | 0.01002643 | 0.9719598 | 0.9727334 | MS | 0 | 0 | 0.005692255 | 0.122462 | 0
48.86927032 | 612.9812622 | 8.491960907e-05 | 995.0092163 | 240.3779 | 0.01002435 | 0.9719598 | 0.9727334 | MS | 0 | 0 | 0.005692255 | 0.122462 | 0
49.17499161 | 617.5081787 | 8.557374573e-05 | 995.473877 | 226.5228 | 0.0100224 | 0.9719598
49.48283768 | 622.1359863 | 8.632643127e-05
49.78953934 | 626.8104858 | 8.701615143e-05
50.09538269 | 631.460144 | 8.769493103e-05
50.40270996 | 636.0669556 | 8.838191986e-05
50.70920181 | 640.5635986 | 8.903058624e-05
51.01579285 | 645.2561646 | 8.976410675e-05
51.32329941 | 649.678894 | 9.048940277e-05
51.62957764 | 654.6798706 | 9.116271973e-05
51.93619537 | 659.2480469 | 9.186338806e-05
52.24193954 | 663.4487915 | 9.248468781e-05
52.54882431 | 668.0353394 | 9.32072525e-05
52.85544968 | 672.59375 | 9.394624329e-05
53.16204834 | 677.3738403 | 9.46085968e-05
53.4695015 | 681.8792725 | 9.533937073e-05
53.77599335 | 686.423523 | 9.601268768e-05
54.08289719 | 691.3984375 | 9.672156525e-05
54.38952255 | 696.1866455 | 9.743865967e-05
54.69556808 | 700.4159546 | 9.804901123e-05
55.00206375 | 704.9179688 | 9.877705383e-05
55.30872345 | 709.2393189 | 9.941751099e-05
55.61668015 | 714.1446533 | 0.0001001783981
55.92329407 | 718.4212036 | 0.0001008243332
56.22924423 | 723.1314087 | 0.0001014401474
56.53570938 | 728.2523193 | 0.000102140831
56.84239578 | 732.4395142 | 0.0001026964417
57.14897537 | 737.2412109 | 0.0001032055206
57.45608521 | 741.6358643 | 0.0001035339661
57.76276779 | 746.0653076 | 0.0001038651428
58.06923676 | 749.9393921 | 0.0001044207535
58.38314819 | 754.4556274 | 0.0001048422546
58.68280029 | 758.7738037 | 0.0001052500534
58.98948669 | 763.652771 | 0.0001054827118
59.29534531 | 768.2134399 | 0.0001055894394
59.602211 | 773.4620361 | 0.000105833046
59.90894699 | 778.1198731 | 0.0001060574799
60.21489334 | 782.8046875 | 0.0001061012726
60.52212906 | 787.536499 | 0.0001062435989
60.8288002 | 792.0543823 | 0.0001061779099
61.13647842 | 796.8933716 | 0.0001061258926
61.44308472 | 801.1917114 | 0.0001059644241
61.74842072 | 805.6895752 | 0.0001055620804
62.05607986 | 810.5878296 | 0.0001050940552
62.36253738 | 814.8168945 | 0.0001043058014
62.66832352 | 819.9155884 | 0.0001032164688
62.97499466 | 824.3291626 | 0.0001019574509
63.28218842 | 828.8370972 | 0.0001004657974
63.58830643 | 833.6992188 | 9.889200592e-05
63.89664078 | 838.0169067 | 9.739486694e-05
64.20175171 | 843.0617676 | 9.634385681e-05
64.50834656 | 847.4763794 | 9.579918671e-05
64.81490326 | 852.173645 | 9.574171448e-05
65.12187195 | 857.2091675 | 9.617690277e-05
65.42877197 | 861.2903442 | 9.684746552e-05
65.73532867 | 866.2489014 | 9.760561371e-05
66.04194641 | 870.7146606 | 9.857725525e-05
66.34859467 | 875.2110596 | 9.94914093e-05
66.65575409 | 880.1025391 | 0.000100452095
66.9622879 | 884.1520386 | 0.0001014456329
67.26818848 | 888.7939453 | 0.0001024993744
67.5799408 | 893.5573731 | 0.0001035722809
67.88165283 | 898.0817871 | 0.0001045986557
68.18885803 | 903.038208 | 0.0001056852493
68.4953537 | 907.3376465 | 0.0001067472076
68.80252075 | 911.7526245 | 0.0001077626343
69.10829926 | 916.7574 | 0.0001088328018
69.72167206 | 925.6744 | 0.0001109446
71.2556076 | 948.6639 | 0.0001161932
72.15698242 | 950.6383057 | 0.0001164416657
73.0569458 | 950.7866211 | 0.0001164307175
73.95739746 | 950.4351196 | 0.0001164389343
74.85684967 | 950.3432 | 0.0001164814
85.65694427 | 950.064 | 0.0001168992
96.45657349 | 950.0737 | 0.0001172352
107.2557373 | 949.9877 | 0.0001174938
118.0556793 | 949.9139 | 0.0001176507
128.8569031 | 949.8982 | 0.000117746
139.6568756 | 949.9277 | 0.0001178246
150.4566498 | 949.8438 | 0.0001178646
161.2599335 | 950.0139 | 0.000117936
172.0564575 | 950.0807 | 0.0001179552
182.8565521 | 950.1393 | 0.0001179683
193.656723 | 950.1288 | 0.0001179433
204.4560394 | 950.0508 | 0.000117928
215.2557373 | 949.9758 | 0.0001179216
226.0573731 | 949.9684 | 0.0001178584
236.8556671 | 950.0491 | 0.0001178286
247.6574554 | 950.1514 | 0.0001178171
258.4560547 | 950.1391 | 0.0001177604
269.2561035 | 950.1265 | 0.0001177401
280.0572205 | 950.0308 | 0.0001176621
290.855957 | 949.9411 | 0.000117604
301.656189 | 949.9227 | 0.0001175406
312.4568176 | 949.9918 | 0.0001175087
323.2566528 | 949.9615 | 0.000117487
334.0557861 | 949.9969 | 0.0001174407
344.8572693 | 949.9296 | 0.0001173748
355.6571655 | 949.9492 | 0.0001173208
366.4622803 | 949.8588 | 0.0001172961
377.2559204 | 949.8431 | 0.0001172744
388.0568543 | 949.8814 | 0.0001172544
398.8569641 | 949.9309 | 0.0001171736
409.6561279 | 949.9973 | 0.000117147
420.4558411 | 950.0383 | 0.0001171154
431.2559509 | 950.0564 | 0.0001170904
442.0560608 | 950.116 | 0.0001170956
452.8558044 | 950.1323 | 0.000117053
463.6573486 | 950.0072 | 0.0001170078
474.4570923 | 949.8929 | 0.0001169475
485.2569885 | 949.8645 | 0.0001169103
496.0567017 | 949.9603 | 0.0001168779
506.8557129 | 950.0499 | 0.0001168868
517.6558228 | 950.1278 | 0.0001168725
528.456543 | 950.1148 | 0.000116848
539.2587891 | 950.0025 | 0.0001168121
550.0556641 | 950.0984 | 0.0001167633
560.8563843 | 950.0172 | 0.0001167575
571.656311 | 950.1265 | 0.0001167213
582.4570923 | 950.073 | 0.0001166788
593.2556152 | 950.0453 | 0.0001166265
604.0569458 | 950.024 | 0.0001165963
614.8574219 | 950.0218 | 0.0001165687
625.6566773 | 949.9608 | 0.000116519
636.4568481 | 950.0113 | 0.0001164747
647.2572022 | 949.9405 | 0.0001164753
658.0565186 | 949.8521 | 0.0001164437
668.8569336 | 949.8669 | 0.0001164072
679.6568604 | 949.923 | 0.0001163666
690.4572754 | 949.9285 | 0.0001163491
701.2562866 | 949.9985 | 0.000116304
712.057251 | 950.138 | 0.0001163053
722.855957 | 950.0784 | 0.0001162868
733.6566162 | 950.013 | 0.000116251
744.4561157 | 949.9512 | 0.000116233
755.2573242 | 949.869 | 0.0001162286
766.0568237 | 949.817 | 0.0001161742
776.8564453 | 949.9039 | 0.000116164
787.6572266 | 949.8694 | 0.0001161251
798.4567261 | 949.9314 | 0.0001161356
809.2561035 | 950.0113 | 0.0001160931
820.0573731 | 950.135 | 0.0001160993
830.8556519 | 950.1518 | 0.0001160579
841.6560059 | 950.0105 | 0.0001160504
852.4560547 | 949.909 | 0.0001159851
863.2570801 | 949.8988 | 0.0001159485
874.057251 | 949.8565 | 0.0001159324
884.855896 | 949.9226 | 0.0001158838
895.6572266 | 949.8697 | 0.0001158869
906.456665 | 949.8666 | 0.0001158704
917.258606 | 949.939 | 0.00011588
928.0570679 | 949.9576 | 0.0001158521
938.8562012 | 950.0699 | 0.0001158386
949.6569214 | 950.1389 | 0.0001158135
960.456665 | 950.1732 | 0.0001157956
969.4564819 | 950.3268 | 0.0001157195
970.361023 | 949.9257813 | 0.0001157026749
971.2562866 | 950.0772705 | 0.0001157026749
971.3344116 | 949.7322998 | 0.0001156178207
971.3374634 | 949.8294067 | 0.0001156479
971.3504028 | 949.9810181 | 0.0001156643601
971.380188 | 949.8225098 | 0.0001156205673
971.4118652 | 949.5742798 | 0.0001155302582
971.4434204 | 949.2030029 | 0.0001153687668
971.4732056 | 948.6125488 | 0.0001149965286
971.5049439 | 945.9559937 | 0.0001142548065
971.536499 | 943.2450562 | 0.0001138935165
971.5719605 | 941.4712 | 0.0001139129
971.6605225 | 940.671 | 0.0001139465
971.7219849 | 939.5409 | 0.000113561
971.8447266 | 935.5643 | 0.0001126105
971.9376221 | 931.355 | 0.0001117847
972.0941773 | 927.9493 | 0.0001111201
972.1853638 | 924.6733 | 0.0001101685
972.2784424 | 920.7783 | 0.0001096615
972.4649658 | 916.7503 | 0.0001087268
972.5576172 | 913.7299 | 0.0001080874
972.6506958 | 910.6143 | 0.0001073784
972.7755127 | 907.1078 | 0.0001066087
972.8982544 | 903.1819 | 0.0001056568
973.0230103 | 899.1172 | 0.000104779
973.145813 | 896.0412 | 0.0001040633
973.2389526 | 892.6576 | 0.000103345
973.3635864 | 889.351 | 0.0001025732
973.456665 | 885.6473 | 0.0001017911
973.5795898 | 882.6708 | 0.0001010867
973.6726074 | 879.1281 | 0.0001004046
973.8270874 | 875.7447 | 9.953802e-05
973.920166 | 872.3414 | 9.875915e-05
974.0440674 | 869.0281 | 9.795029e-05
974.137085 | 865.0617 | 9.705743e-05
974.2914429 | 861.7623 | 9.635465e-05
974.359314 | 859.1845 | 9.543678e-05
974.4473877 | 854.9616 | 9.490794e-05
974.6317139 | 851.6845 | 9.399868e-05
974.7563477 | 847.6293 | 9.307764e-05
974.8493042 | 844.5468 | 9.237858e-05
974.973999 | 840.9055 | 9.139683e-05
975.0979004 | 837.0995 | 9.061252e-05
975.2207031 | 833.3057 | 8.957877e-05
975.3452759 | 829.8037 | 8.883967e-05
975.4379273 | 825.8498 | 8.780366e-05
975.5924683 | 822.4827 | 8.718283e-05
975.685669 | 819.0146 | 8.620954e-05
975.8084717 | 815.89 | 8.56843e-05
975.9014893 | 813.2846 | 8.485098e-05
975.9944458 | 810.3364 | 8.424888e-05
976.1184082 | 806.2578 | 8.319081e-05
976.243042 | 802.6645 | 8.248942e-05
976.3682251 | 798.8783 | 8.141419e-05
976.4899902 | 795.0412 | 8.067896e-05
976.6147461 | 791.8218 | 7.971396e-05
976.7376099 | 787.4949 | 7.887607e-05
976.8622437 | 784.6324 | 7.814704e-05
976.9553833 | 781.5829 | 7.725711e-05
977.0484619 | 778.0247 | 7.666605e-05
977.1713257 | 775.433 | 7.582962e-05
977.2643433 | 771.1106 | 7.492538e-05
977.4187622 | 768.1686 | 7.423119e-05
977.5118408 | 764.8331 | 7.334489e-05
977.6364746 | 760.9688 | 7.249092e-05
977.7295532 | 758.2331 | 7.176991e-05
977.852356 | 754.344 | 7.098423e-05
977.9769898 | 750.8918 | 7.00072e-05
978.0692749 | 747.2057 | 6.931112e-05
978.1939697 | 744.3351 | 6.848227e-05
978.2869873 | 740.773 | 6.783814e-05
978.4098511 | 738.1009 | 6.701978e-05
978.5029297 | 734.3005 | 6.625536e-05
978.6586304 | 729.6514 | 6.508012e-05
978.8130493 | 726.2928 | 6.435791e-05
978.9060669 | 722.99 | 6.338379e-05
979.0307007 | 719.3456 | 6.264669e-05
979.1229858 | 716.1387 | 6.171349e-05
979.2457886 | 712.8458 | 6.115542e-05
979.3388672 | 710.3692 | 6.038675e-05
979.4320068 | 707.1822 | 5.978386e-05
979.5556641 | 702.6047 | 5.864272e-05
979.7119751 | 698.6341 | 5.772667e-05
979.8050537 | 695.0018 | 5.70604e-05
979.9595337 | 691.5481 | 5.599328e-05
980.0834961 | 687.7449 | 5.529184e-05
980.2063599 | 683.6919 | 5.408736e-05
980.3312378 | 680.284 | 5.350219e-05
980.4243164 | 677.1496 | 5.256295e-05
980.5471191 | 673.8251 | 5.19861e-05
980.6402588 | 670.1687 | 5.091992e-05
980.7649536 | 667.0918 | 5.041374e-05
980.8562012 | 664.0351 | 4.970998e-05
980.980835 | 660.666 | 4.884889e-05
981.1039429 | 657.0947 | 4.821151e-05
981.1970825 | 654.1 | 4.739788e-05
981.2603149 | 652.3365 | 4.72442e-05
981.3217773 | 651.0074 | 4.662518e-05
981.4152222 | 647.1669 | 4.61618e-05
981.5695801 | 642.9491 | 4.52196e-05
981.7241211 | 638.5279 | 4.437875e-05
981.8170776 | 634.9974 | 4.40124e-05
981.9400635 | 632.0732 | 4.317856e-05
982.0650024 | 628.4067 | 4.296016e-05
982.1581421 | 625.2914 | 4.21059e-05
982.2808838 | 621.9257 | 4.1985e-05
982.3739014 | 618.0672 | 4.123516e-05
982.5283814 | 614.8768 | 4.112477e-05
982.62146 | 611.4421 | 4.090732e-05
982.777771 | 607.6382 | 4.061897e-05
982.9005127 | 603.4623 | 4.06944e-05
983.0252686 | 599.633 | 4.055029e-05
983.1485596 | 595.8804 | 4.097353e-05
983.2731934 | 592.3234 | 4.127679e-05
983.399292 | 588.547 | 4.193351e-05
983.5201416 | 584.9831 | 4.257976e-05
983.6448364 | 581.2218 | 4.339158e-05
983.7675781 | 577.4768 | 4.429335e-05
983.8922119 | 573.8094 | 4.532598e-05
983.9852905 | 570.7513 | 4.603083e-05
984.1090698 | 567.1062 | 4.710264e-05
984.2319336 | 563.3262 | 4.808445e-05
984.3675537 | 559.2081 | 4.917448e-05
984.480957 | 555.8929 | 5.000053e-05
984.6037598 | 551.8973 | 5.082622e-05
984.7283936 | 548.2718 | 5.175313e-05
984.8214111 | 545.2399 | 5.227275e-05
984.9442749 | 541.6577 | 5.293861e-05
985.0681763 | 537.776 | 5.342902e-05
985.192749 | 533.973 | 5.391959e-05
985.3155518 | 530.1111 | 5.424336e-05
985.43927 | 526.5349 | 5.459414e-05
985.5323486 | 523.5053 | 5.474653e-05
985.6575317 | 519.9982 | 5.505172e-05
985.7506104 | 517.0137 | 5.511801e-05
985.8733521 | 513.5678 | 5.523412e-05
985.9979858 | 509.5788 | 5.52259e-05
986.1220093 | 506.0939 | 5.52299e-05
986.244812 | 502.2202 | 5.526439e-05
986.3682251 | 498.9429 | 5.521237e-05
986.4613037 | 496.1192 | 5.527509e-05
986.5865479 | 492.4111 | 5.511203e-05
986.7409668 | 487.9878 | 5.500701e-05
986.8637695 | 484.2753 | 5.48316e-05
986.9883423 | 480.6061 | 5.465678e-05
987.0805664 | 477.5823 | 5.439731e-05
987.2370606 | 473.0959 | 5.404915e-05
987.3598633 | 469.2368 | 5.369795e-05
987.4846191 | 465.1806 | 5.332295e-05
987.6074219 | 461.9628 | 5.300459e-05
987.7005005 | 458.8552 | 5.270659e-05
987.8252564 | 455.3516 | 5.231793e-05
987.9480591 | 451.5998 | 5.191045e-05
988.0720215 | 448.0175 | 5.153561e-05
988.1651001 | 444.7397 | 5.117759e-05
988.2888794 | 441.8811 | 5.088842e-05
988.3822022 | 438.1044 | 5.044142e-05
988.5050659 | 434.7895 | 5.000562e-05
988.6296997 | 431.0377 | 4.954038e-05
988.7526856 | 427.7723 | 4.919062e-05
988.8456421 | 424.6222 | 4.884152e-05
989.0020752 | 420.4368 | 4.834753e-05
989.1259766 | 416.3083 | 4.788281e-05
989.2488403 | 412.4142 | 4.746836e-05
989.383728 | 408.6335 | 4.700112e-05
989.4975586 | 405.3509 | 4.667053e-05
989.6203613 | 401.7389 | 4.625857e-05
989.7134399 | 398.6214 | 4.591161e-05
989.8380127 | 395.0516 | 4.556127e-05
989.9311523 | 392.2319 | 4.523793e-05
990.0550537 | 388.4936 | 4.47895e-05
990.1779785 | 384.6686 | 4.435287e-05
990.3026123 | 381.1693 | 4.390264e-05
990.4251709 | 377.5167 | 4.344907e-05
990.5498047 | 373.5841 | 4.297678e-05
990.6726685 | 370.0461 | 4.253294e-05
990.7972412 | 366.1999 | 4.200782e-05
990.9205933 | 362.5872 | 4.155255e-05
991.0136719 | 359.5894 | 4.114692e-05
991.1383057 | 356.0429 | 4.066187e-05
991.2611084 | 352.5002 | 4.022155e-05
991.2927856 | 351.4134 | 4.00626e-05
991.4160767 | 347.6468 | 3.955196e-05
991.5407715 | 344.103 | 3.906601e-05
991.6636353 | 340.273 | 3.852025e-05
991.7883301 | 336.5836 | 3.80324e-05
991.9129639 | 332.8174 | 3.751467e-05
992.0357666 | 329.26 | 3.698153e-05
992.1598511 | 325.5392 | 3.648683e-05
992.2529297 | 322.6679 | 3.604227e-05
992.3768311 | 318.9362 | 3.55484e-05
992.5014648 | 315.2491 | 3.49949e-05
992.6026611 | 312.1461 | 3.458662e-05
992.7180176 | 308.735 | 3.409932e-05
992.8407593 | 305.1367 | 3.360217e-05
992.9654541 | 301.3522 | 3.305081e-05
993.0882568 | 297.8463 | 3.251225e-05
993.2129517 | 293.8294 | 3.199004e-05
993.3375855 | 290.3727 | 3.144429e-05
993.4611816 | 286.6497 | 3.092616e-05
993.5836792 | 282.778 | 3.039174e-05
993.708313 | 279.4335 | 2.989024e-05
993.8013306 | 276.408 | 2.946343e-05
993.9241333 | 272.7721 | 2.895067e-05
994.0480347 | 268.9065 | 2.840489e-05
994.1727295 | 265.4865 | 2.784489e-05
994.2681274 | 262.1713 | 2.744283e-05
994.3895874 | 259.0357 | 2.689361e-05
994.5141602 | 254.9423 | 2.637277e-05
994.6370239 | 251.7156 | 2.581938e-05
994.7616577 | 247.7188 | 2.532697e-05
994.8844605 | 244.0601 | 2.474921e-05
995.0092163 | 240.4938 | 2.424642e-05
995.1014404 | 237.5818 | 2.382167e-05
995.2261353 | 233.9563 | 2.330483e-05
995.3492432 | 230.0169 | 2.272696e-05
995.473877 | 226.9003 | 2.225202e-05
995.5670166 | 223.4502 | 2.180936e-05
995.6898193 | 220.2534 | 2.129871e-05
995.8144531 | 216.2027 | 2.07774e-05
995.9372559 | 212.8448 | 2.022284e-05
996.0619507 | 208.8034 | 1.971972e-05
996.1847534 | 205.2345 | 1.915062e-05
996.3093872 | 201.7053 | 1.865913e-05
996.4327393 | 197.8426 | 1.810479e-05
996.5575562 | 194.2982 | 1.760991e-05
996.6804199 | 190.5806 | 1.706941e-05
996.8051148 | 186.9634 | 1.651442e-05
996.8983154 | 183.9314 | 1.613592e-05
997.0211792 | 180.4075 | 1.563551e-05
997.145874 | 176.7662 | 1.510771e-05
997.2687988 | 173.0915 | 1.46112e-05
997.3991089 | 169.216 | 1.405319e-05
997.5163574 | 165.7917 | 1.356753e-05
997.6409912 | 162.1924 | 1.305534e-05
997.7640381 | 158.2927 | 1.254238e-05
997.888794 | 155.0933 | 1.204818e-05
998.0134277 | 151.4561 | 1.157125e-05
998.1373901 | 147.9171 | 1.110817e-05
998.2601929 | 144.7589 | 1.06699e-05
998.3668213 | 141.7399 | 1.024433e-05
998.5083618 | 138.3118 | 9.775957e-06
998.6317139 | 134.9209 | 9.346289e-06
998.7863159 | 131.347 | 8.836622e-06
998.9107056 | 128.5234 | 8.406247e-06
999.0352783 | 125.3172 | 8.037019e-06
999.1897583 | 121.9404 | 7.569145e-06