## Run parameters
sr | 8
reg_order | 4
interval | 8
end_fit_WF | 9
overal_fit_WF | 6
err_end_slope_WF | 0
err_maximum_transformation_WF | 3
Bs_model | 1
a0_gama | 3.630355e-10
a0_alpha | 2.863037e-10
CTE_alpha_a | 0
CTE_alpha_b | 4.822236e-09
CTE_alpha_c | 1.273397e-05
c_wf_for_cte | 0.0002517349
c_wf_for_a0 | 2.603926e-12

## CC1.csv
time_conditioned(s) | Temp_conditioned(C) | dil_conditioned(m) | time_result(s) | Temp_result(C) | dil_result(m) | fraction transformed | phase ID | fraction FD formed | C in FD(mole fraction) | C in FD(W%) | Fe in cementite(mole fraction)
34.14977646 | 392.1565857 | 5.04447403e-05 | 1063.242554 | 858.0587 | 0.01009326 | 0 | PF | 0 | 5.184726e-05 | 0.001162973 | 0
34.76288223 | 401.3283691 | 5.193914413e-05 | 1085.526855 | 835.7631 | 0.01008784 | 0 | PF | 0 | 2.676128e-05 | 0.0006259125 | 0
35.0697937 | 406.0395508 | 5.260970688e-05 | 1108.752075 | 812.6225 | 0.01008222 | 0 | PF | 0 | 3.279838e-05 | 0.0007551577 | 0
35.37563324 | 410.7627258 | 5.334596252e-05 | 1131.046387 | 790.2279 | 0.01007678 | 0 | PF | 0 | 0.0001168339 | 0.00255436 | 0
35.68252563 | 415.3799744 | 5.403568649e-05 | 1153.343506 | 768.0149 | 0.01007158 | 0.005571349 | PF | 0.005571349 | 0.0002145055 | 0.004645811 | 0
35.99389267 | 420.1959534 | 5.472541046e-05 | 1174.709961 | 746.5908 | 0.01006678 | 0.0163971 | PF | 0.01082575 | 0.0003180066 | 0.006862444 | 0
36.29545593 | 424.5224915 | 5.542334747e-05 | 1196.077637 | 725.3058 | 0.01006208 | 0.02808158 | PF | 0.01168448 | 0.0004215401 | 0.009080135 | 0
36.60300446 | 428.9533997 | 5.608570099e-05 | 1217.444824 | 703.9119 | 0.01005937 | 0.08946667 | PF | 0.0613851 | 0.0005228027 | 0.01124954 | 0
36.90966415 | 433.9619446 | 5.690406418e-05 | 1238.812134 | 682.7345 | 0.01006158 | 0.2636823 | PF | 0.1742156 | 0.0006180312 | 0.01328998 | 0
37.21633911 | 437.8809509 | 5.754999924e-05 | 1258.320313 | 662.7837 | 0.01006766 | 0.5083385 | PF | 0.2446562 | 0.000701839 | 0.01508597 | 0
37.52301025 | 443.0388184 | 5.826709366e-05 | 1277.828979 | 643.4432 | 0.01007129 | 0.6769566 | PF | 0.1686182 | 0.0007724889 | 0.01660018 | 0
37.82963181 | 447.2720337 | 5.900881958e-05 | 1298.2677 | 623.0611 | 0.01007105 | 0.7530469 | PF | 0.0760903 | 0.0008331871 | 0.01790123 | 0
38.13641739 | 451.8353577 | 5.970949173e-05 | 1320.563354 | 600.857 | 0.01006816 | 0.7741873 | PF | 0.02114038 | 0.0008852063 | 0.01901635 | 0
38.44226074 | 456.7843018 | 6.047859192e-05 | 1342.860229 | 578.5025 | 0.01006486 | 0.7854948 | PF | 0.01130754 | 0.000924446 | 0.01985758 | 0
38.74817657 | 460.9030151 | 6.114094543e-05 | 1365.154907 | 556.1534 | 0.01006229 | 0.8098201 | PF | 0.02432522 | 0.0009479404 | 0.02036128 | 0
39.05582809 | 465.7526856 | 6.189361954e-05 | 1388.379761 | 532.8392 | 0.01006005 | 0.8410835 | BF | 0.03126349 | 0.0009557432 | 0.02052857 | 0.005578
39.36265564 | 470.4944153 | 6.261071396e-05 | 1409.747803 | 511.6614 | 0.01005792 | 0.8958413 | BF+Cem | 0.04917977 | 0.0009482429 | 0.02036777 | 0.001048234
39.66938019 | 474.8592224 | 6.336612701e-05 | 1431.114014 | 490.3256 | 0.01005554 | 0.9199221 | BF+Cem | 0.02303255 | 0.004824985 | 0.1037402 | 0
39.97600937 | 479.816803 | 6.408869171e-05 | 1451.552368 | 469.776 | 0.01005309 | 0.9339809 | BF | 0.01405879 | 0.00912406 | 0.1967981 | 0.0006022602
40.28259659 | 483.7854309 | 6.473736572e-05 | 1472.918335 | 448.4773 | 0.01005046 | 0.9494415 | BF+Cem | 0.01485839 | 0.01158255 | 0.2503017 | 0.0001853204
40.5882988 | 488.711792 | 6.547635651e-05 | 1495.216064 | 426.1666 | 0.01004755 | 0.9578036 | BF+Cem | 0.008176713 | 0.008967817 | 0.1934049 | 0
40.89543152 | 493.1992188 | 6.627281952e-05 | 1518.440063 | 402.8484 | 0.01004448 | 0.9638277 | BF | 0.006024164 | 0.00756706 | 0.1630217 | 0.0002591645
41.20309448 | 497.9822998 | 6.696528625e-05 | 1539.807373 | 381.5135 | 0.01004145 | 0.9663323 | BF+Cem | 0.002245368 | 0.00756706 | 0.1630217 | 0.0001030735
41.50973129 | 502.8516541 | 6.771248627e-05 | 1562.102417 | 359.2964 | 0.01003835 | 0.9683343 | BF+Cem | 0.001898934 | 0.005091491 | 0.1094905 | 8.518566e-05
41.81522369 | 507.117096 | 6.843778992e-05 | 1583.470947 | 337.8348 | 0.01003532 | 0.9692866 | BF+Cem | 0.0008671534 | 0.004032857 | 0.08666314 | 7.289144e-05
42.12171173 | 511.5882568 | 6.918499756e-05 | 1604.837646 | 316.5695 | 0.01003229 | 0.9693595 | BF+Cem | 0 | 0.003126092 | 0.06714098 | 5.903162e-05
42.42842102 | 516.1834106 | 6.992124939e-05 | 1625.274902 | 296.1266 | 0.01002939 | 0.9694185 | BF+Cem | 0 | 0.002344868 | 0.0503442 | 4.800433e-05
42.73505402 | 520.7724609 | 7.06137085e-05 | 1645.712402 | 275.6555 | 0.01002652 | 0.9694666 | BF+Cem | 0 | 0.001708557 | 0.0366785 | 0
43.04269409 | 525.7722168 | 7.1396492e-05 | 1667.080566 | 254.2928 | 0.01002361 | 0.9702361 | BF | 0.0007695461 | 0.001188694 | 0.02552395 | 6.015165e-05
43.34847641 | 530.0205689 | 7.209442902e-05 | 1688.44751 | 232.9254 | 0.01002071 | 0.9709185 | BF+Cem | 0.0006222868 | 0.001188694 | 0.02552395 | 1.127018e-05
43.65610123 | 534.7896729 | 7.281973267e-05 | 1711.672607 | 209.6558 | 0.01001761 | 0.9719509 | BF+Cem | 0.001021105 | 0.000502856 | 0.01082218 | -2.859169e-06
43.96136856 | 539.2545166 | 7.358061981e-05 | 1733.038574 | 188.3529 | 0.01001475 | 0.9722401 | BF+Cem | 0.0002920166 | 0.0003692408 | 0.007959836 | 0
44.26901245 | 543.9118652 | 7.4240242e-05 | [5 empty] | 0.0001
44.57500076 | 548.826294 | 7.496006775e-05
44.88277435 | 553.1187744 | 7.569905853e-05
45.18851089 | 557.9906616 | 7.635320282e-05
45.49607468 | 562.4902344 | 7.709767151e-05
45.80180359 | 566.8744507 | 7.777097321e-05
46.10934448 | 571.798645 | 7.847164917e-05
46.41506577 | 576.0359497 | 7.917778778e-05
46.72279739 | 580.6487427 | 7.987845612e-05
47.02861786 | 585.1896973 | 8.057640076e-05
47.33627701 | 589.9123535 | 8.126339722e-05
47.64159775 | 594.6425171 | 8.195037842e-05
47.94818878 | 598.9616089 | 8.260451508e-05
48.25485229 | 603.9197388 | 8.334351349e-05
48.56256485 | 608.2150879 | 8.406333923e-05
48.86916351 | 613.1118774 | 8.469285583e-05
49.17583466 | 617.645752 | 8.545374298e-05
49.48165894 | 621.8150024 | 8.611336517e-05
49.78943634 | 626.7224121 | 8.679486847e-05
50.09605026 | 631.600647 | 8.753385925e-05
50.40201187 | 635.6688232 | 8.819074249e-05
50.7087059 | 640.5827026 | 8.889415741e-05
51.01528549 | 644.8521729 | 8.952914429e-05
51.32195282 | 649.7902832 | 9.019422913e-05
51.6352005 | 654.1638794 | 9.088394928e-05
51.93484879 | 658.7893066 | 9.154083252e-05
52.24269104 | 663.5772705 | 9.227435303e-05
52.54843521 | 667.9061279 | 9.297776794e-05
52.85528946 | 672.8838501 | 9.36264267e-05
53.16192245 | 677.4104004 | 9.436816406e-05
53.46964264 | 681.680481 | 9.497576904e-05
53.77508545 | 686.9016724 | 9.571749878e-05
54.08264542 | 690.7976074 | 9.63716507e-05
54.38945389 | 695.9121094 | 9.703399658e-05
54.6970253 | 700.277771 | 9.769087982e-05
55.00229263 | 704.671875 | 9.833680725e-05
55.30963898 | 709.7971191 | 9.906758881e-05
55.61547852 | 713.913269 | 9.971078491e-05
55.92214203 | 718.6062622 | 0.0001003868256
56.22794724 | 723.4996338 | 0.0001010300217
56.53541946 | 727.7419434 | 0.0001016650085
56.84293365 | 732.7271729 | 0.0001022698975
57.14875412 | 737.0079956 | 0.000102789917
57.4546051 | 741.7509766 | 0.000103178566
57.76223755 | 746.0425415 | 0.0001034577408
58.06820297 | 749.6623535 | 0.0001039777756
58.37574768 | 754.3918457 | 0.0001046811829
58.68251801 | 758.953125 | 0.0001051409988
58.98900604 | 763.4660034 | 0.0001053873291
59.29487228 | 768.6820068 | 0.0001055953445
59.60199738 | 773.0817871 | 0.0001057267151
59.90872192 | 778.1516113 | 0.0001059347305
60.21544647 | 782.4221802 | 0.0001060168381
60.52130127 | 787.3681641 | 0.0001061071625
60.8290863 | 791.8389282 | 0.0001061783218
61.13489914 | 796.4553833 | 0.0001059922104
61.44158936 | 801.1054077 | 0.0001057924042
61.74909973 | 805.8693237 | 0.0001054502792
62.05480957 | 810.4007568 | 0.0001048371887
62.36237717 | 815.2680664 | 0.0001041118851
62.68082809 | 819.9869385 | 0.00010295961
62.97515869 | 824.0022583 | 0.0001017580643
63.28199005 | 828.6743164 | 0.0001002527161
63.58959961 | 833.4932861 | 9.870630646e-05
63.89458847 | 838.2849121 | 9.732685852e-05
64.20302582 | 842.7996216 | 9.628406525e-05
64.50887299 | 847.3742676 | 9.587624359e-05
64.81455994 | 851.9094849 | 9.594467926e-05
65.12221527 | 856.8790283 | 9.635795593e-05
65.42810059 | 861.5598755 | 9.698473358e-05
65.73576355 | 866.1278076 | 9.776203918e-05
66.04245758 | 870.8282471 | 9.867346191e-05
66.34907532 | 875.284729 | 9.963962555e-05
66.65488434 | 879.7808838 | 0.0001005702057
66.96257782 | 884.2747192 | 0.000101560997
67.27577209 | 889.100647 | 0.0001026174851
67.57553864 | 893.6796265 | 0.0001035836411
67.88129425 | 898.2694702 | 0.0001046483383
68.18966675 | 902.8041992 | 0.0001057130356
68.49541473 | 907.5510254 | 0.0001067886734
68.80123901 | 911.7435913 | 0.0001078205261
69.10878754 | 916.5733643 | 0.0001088469009
69.7225647 | 925.7416 | 0.0001108709
71.25515747 | 948.4231 | 0.0001159789
72.155159 | 950.4976196 | 0.0001161629105
73.05612183 | 950.258667 | 0.000116151947
73.95523071 | 950.3035889 | 0.0001161765976
74.85600281 | 949.9782105 | 0.0001162203827
75.75605011 | 949.9923 | 0.0001162657
85.65576935 | 949.9101 | 0.0001167764
96.45704651 | 950.0614 | 0.000117217
107.2562408 | 950.0676 | 0.0001174597
118.0554733 | 949.9158 | 0.0001176412
128.8566284 | 949.9644 | 0.0001177997
139.6553345 | 950.1284 | 0.0001178649
150.456955 | 950.0757 | 0.0001179364
161.2567596 | 949.9992 | 0.0001179663
172.0567169 | 950.0099 | 0.0001180004
182.8568726 | 950.1319 | 0.0001180087
193.6555328 | 949.9532 | 0.0001179881
204.45607 | 949.9127 | 0.0001179934
215.2558136 | 950.0412 | 0.0001180024
226.056488 | 949.9907 | 0.0001179619
236.8553467 | 949.9159 | 0.0001179061
247.6551666 | 950.032 | 0.0001179219
258.4564819 | 950.0318 | 0.0001178921
269.256134 | 950.0809 | 0.0001178466
280.0565491 | 949.9686 | 0.000117807
290.8559876 | 949.9806 | 0.0001177506
301.6613464 | 949.9049 | 0.0001177273
312.4559631 | 949.9053 | 0.0001177406
323.2563171 | 949.9475 | 0.0001177113
334.055542 | 950.0755 | 0.0001176791
344.8610535 | 950.0375 | 0.0001176537
355.656311 | 950.0784 | 0.0001176269
366.4562378 | 950.0281 | 0.000117555
377.2558899 | 949.9961 | 0.0001175382
388.0561829 | 949.9553 | 0.0001174953
398.8553467 | 949.9453 | 0.0001174412
409.6557617 | 949.938 | 0.0001174
420.4565125 | 950.1456 | 0.0001173461
431.2563171 | 950.0664 | 0.0001173459
442.0564575 | 949.9161 | 0.0001172633
452.8551941 | 950.0106 | 0.0001172626
463.6567993 | 950.0554 | 0.0001172497
474.4570313 | 949.8948 | 0.0001171604
485.2561646 | 950.0843 | 0.0001171715
496.0566406 | 949.9119 | 0.0001171138
506.856842 | 950.003 | 0.0001170822
517.6566773 | 950.1046 | 0.0001170625
528.4555054 | 950.0325 | 0.0001170321
539.255188 | 949.8811 | 0.0001169841
550.0565186 | 949.9467 | 0.0001169407
560.8563843 | 950.1158 | 0.0001169497
571.6563721 | 950.1324 | 0.0001169454
582.4568481 | 950.0823 | 0.0001168934
593.2567749 | 949.9899 | 0.0001168542
604.0552979 | 950.0019 | 0.000116827
614.8569336 | 949.9131 | 0.0001167928
625.6560059 | 949.9818 | 0.0001167807
636.4561768 | 949.9036 | 0.0001167383
647.2567139 | 949.9705 | 0.0001167337
658.0569458 | 949.9835 | 0.0001167182
668.8557129 | 950.0523 | 0.000116708
679.6567993 | 950.0581 | 0.0001166869
690.4568481 | 950.1638 | 0.0001166582
701.2559815 | 950.1026 | 0.0001166087
712.0553589 | 950.1164 | 0.0001165772
722.8665161 | 949.9972 | 0.000116529
733.6558838 | 949.9716 | 0.0001165025
744.456543 | 949.9704 | 0.0001164759
755.2556152 | 949.8068 | 0.0001164384
766.0566406 | 949.9232 | 0.0001164262
776.8555298 | 949.9087 | 0.0001163837
787.6553345 | 949.8984 | 0.0001164013
798.4555664 | 950.0357 | 0.0001163752
809.2562866 | 950.1117 | 0.0001163483
820.0559082 | 950.1338 | 0.0001163381
830.855896 | 950.1183 | 0.0001163041
841.6560669 | 950.1538 | 0.0001162911
852.4554443 | 950.111 | 0.0001162765
863.2565308 | 950.0997 | 0.0001162627
874.055481 | 950.1129 | 0.0001162274
884.8563232 | 950.0985 | 0.0001161821
895.656311 | 950.1233 | 0.0001161523
906.4552002 | 949.9834 | 0.0001161767
917.255188 | 949.9193 | 0.0001160872
928.0561523 | 949.9592 | 0.0001160744
938.8560181 | 950.0397 | 0.0001161074
949.6568604 | 949.9429 | 0.000116086
960.4569702 | 949.9153 | 0.0001160403
971.2583008 | 949.4979 | 0.0001158421
974.0465698 | 947.2674 | 0.0001153714
977.7631226 | 943.5738 | 0.0001145126
981.477478 | 939.7927 | 0.0001136474
982.4074707 | 938.9786 | 0.0001134568
986.1226807 | 935.339 | 0.0001125914
989.8388672 | 931.4804 | 0.0001117299
991.6975708 | 929.7573 | 0.0001113504
993.5547485 | 927.9307 | 0.000110924
997.2712402 | 923.9902 | 0.0001100753
1000.987305 | 920.1725 | 0.0001092318
1001.916504 | 919.4479 | 0.0001090087
1004.703064 | 916.6988 | 0.0001083888
1008.4198 | 912.8349 | 0.0001075075
1012.135559 | 909.3184 | 0.0001065258
1013.064209 | 908.2398 | 0.0001062392
1016.780884 | 904.524 | 0.0001052797
1020.495972 | 900.877 | 0.000104243
1022.353455 | 899.1843 | 0.0001036918
1024.21167 | 897.2192 | 0.0001031641
1027.927612 | 893.4271 | 0.0001021999
1031.643433 | 889.642 | 0.0001011939
1032.572876 | 888.7916 | 0.000100963
1035.359619 | 885.9332 | 0.0001002564
1039.076538 | 882.2903 | 9.925238e-05
1042.792847 | 878.4651 | 9.825293e-05
1043.720581 | 877.5443 | 9.798428e-05
1047.43811 | 873.7901 | 9.708209e-05
1051.152588 | 870.1141 | 9.604046e-05
1053.010498 | 868.2558 | 9.553947e-05
1054.870117 | 866.3804 | 9.504264e-05
1058.585449 | 862.7928 | 9.411455e-05
1062.300903 | 858.8492 | 9.312666e-05
1063.242554 | 858.0736 | 9.289869e-05
1066.017822 | 855.2577 | 9.225864e-05
1069.732666 | 851.6551 | 9.131716e-05
1073.448364 | 847.8754 | 9.030065e-05
1074.378662 | 846.8517 | 9.010305e-05
1078.094604 | 843.2529 | 8.920646e-05
1081.810303 | 839.411 | 8.827695e-05
1083.667603 | 837.8616 | 8.78496e-05
1085.526855 | 835.8084 | 8.737555e-05
1089.242065 | 831.896 | 8.65255e-05
1092.95752 | 828.2246 | 8.558675e-05
1093.886841 | 827.364 | 8.53826e-05
1096.674316 | 824.6026 | 8.471053e-05
1100.390991 | 821.0918 | 8.381482e-05
1104.106567 | 817.0533 | 8.295855e-05
1105.035278 | 816.3278 | 8.272143e-05
1108.752075 | 812.557 | 8.176998e-05
1112.467163 | 809.0001 | 8.095166e-05
1114.325195 | 807.0835 | 8.048425e-05
1116.182983 | 805.2282 | 8.004984e-05
1119.900024 | 801.4158 | 7.919048e-05
1123.614624 | 797.6807 | 7.832531e-05
1124.544067 | 797.0396 | 7.80661e-05
1127.330811 | 793.9267 | 7.747117e-05
1131.046387 | 790.0924 | 7.660962e-05
1134.763306 | 786.5394 | 7.574555e-05
1135.692383 | 785.6727 | 7.551415e-05
1139.409058 | 781.845 | 7.462198e-05
1142.195557 | 779.1215 | 7.398761e-05
1144.981323 | 776.6153 | 7.33268e-05
1145.910889 | 775.3875 | 7.314169e-05
1149.627441 | 771.8011 | 7.231304e-05
1153.343506 | 768.0244 | 7.143175e-05
1155.20166 | 766.1632 | 7.098642e-05
1157.059448 | 764.2108 | 7.06221e-05
1160.77478 | 760.5458 | 6.972159e-05
1163.56311 | 757.561 | 6.915709e-05
1165.419434 | 755.9566 | 6.872335e-05
1167.277832 | 754.1161 | 6.833086e-05
1170.994995 | 750.2544 | 6.74536e-05
1174.709961 | 746.6553 | 6.665242e-05
1175.638672 | 745.5093 | 6.636306e-05
1178.426758 | 742.9552 | 6.581315e-05
1182.141479 | 739.1649 | 6.499752e-05
1185.85791 | 735.6514 | 6.414619e-05
1186.787231 | 734.558 | 6.392238e-05
1190.503174 | 730.8768 | 6.308955e-05
1194.219727 | 727.1206 | 6.23294e-05
1196.077637 | 725.2158 | 6.190086e-05
1197.934448 | 723.5404 | 6.158506e-05
1201.651611 | 719.7762 | 6.094423e-05
1205.366577 | 715.8596 | 6.026768e-05
1206.304077 | 715.0705 | 6.016173e-05
1209.083984 | 712.2452 | 5.979571e-05
1212.799072 | 708.5341 | 5.943949e-05
1216.515991 | 704.8787 | 5.91969e-05
1217.444824 | 703.9448 | 5.922462e-05
1220.230591 | 701.1773 | 5.923806e-05
1223.946533 | 697.3146 | 5.939609e-05
1226.734985 | 694.4914 | 5.975688e-05
1227.662842 | 693.3822 | 5.975966e-05
1231.380005 | 689.749 | 6.008649e-05
1235.094604 | 686.181 | 6.081506e-05
1236.953247 | 684.3205 | 6.118613e-05
1238.812134 | 682.4287 | 6.145495e-05
1242.527954 | 680.0563 | 6.248098e-05
1244.384766 | 676.9039 | 6.23882e-05
1247.171387 | 672.3853 | 6.304405e-05
1248.100708 | 675.621582 | 6.414617157e-05
1249.030762 | 671.5761 | 6.413446e-05
1252.745728 | 667.0112 | 6.548142e-05
1257.391113 | 663.3855 | 6.717926e-05
1258.320313 | 664.5826 | 6.760848e-05
1260.178467 | 660.8906 | 6.814288e-05
1262.965454 | 658.1701 | 6.896311e-05
1265.751587 | 655.068 | 6.950812e-05
1267.610718 | 652.5526 | 6.985556e-05
1268.539917 | 652.5186 | 6.995683e-05
1272.254517 | 648.9432 | 7.075752e-05
1275.971191 | 645.0377 | 7.099596e-05
1277.828979 | 643.2053 | 7.107274e-05
1279.686646 | 641.837 | 7.130277e-05
1282.474609 | 638.8206 | 7.136545e-05
1286.189697 | 635.1433 | 7.133248e-05
1288.047363 | 633.427 | 7.141176e-05
1289.905884 | 631.3488 | 7.134148e-05
1293.621338 | 627.6624 | 7.120553e-05
1297.338623 | 623.8767 | 7.098774e-05
1298.2677 | 623.17 | 7.092663e-05
1301.054688 | 620.4566 | 7.064474e-05
1304.769409 | 616.5032 | 7.026574e-05
1308.486084 | 613.0022 | 6.983858e-05
1309.414551 | 611.9634 | 6.966002e-05
1313.131226 | 608.2781 | 6.912024e-05
1316.846924 | 604.6857 | 6.861076e-05
1318.705933 | 602.7979 | 6.830947e-05
1320.563354 | 600.7825 | 6.799146e-05
1324.279785 | 597.2268 | 6.743966e-05
1327.995117 | 592.9769 | 6.684447e-05
1328.924927 | 592.444 | 6.674902e-05
1331.710571 | 589.5904 | 6.630682e-05
1335.427612 | 585.9911 | 6.574322e-05
1339.142944 | 582.173 | 6.520964e-05
1340.072998 | 581.345 | 6.50688e-05
1342.860229 | 578.455 | 6.475179e-05
1346.574951 | 574.6536 | 6.423281e-05
1349.361328 | 572.1403 | 6.390405e-05
1350.290771 | 570.9751 | 6.375138e-05
1354.006348 | 567.2815 | 6.333279e-05
1357.723511 | 563.524 | 6.293622e-05
1359.581543 | 561.5864 | 6.270273e-05
1361.439331 | 559.8631 | 6.250516e-05
1365.154907 | 556.1331 | 6.213795e-05
1368.871094 | 552.6201 | 6.179004e-05
1369.800537 | 551.4508 | 6.169134e-05
1372.586792 | 548.7841 | 6.145301e-05
1376.302856 | 545.0015 | 6.10845e-05
1380.018555 | 541.0671 | 6.072024e-05
1380.947998 | 540.3661 | 6.064754e-05
1384.66333 | 536.7397 | 6.028615e-05
1388.379761 | 532.8234 | 5.989438e-05
1390.238647 | 530.8575 | 5.971115e-05
1392.096924 | 529.143 | 5.954723e-05
1395.812744 | 525.5618 | 5.916575e-05
1398.599243 | 522.6632 | 5.891159e-05
1400.457031 | 520.9086 | 5.873557e-05
1402.316162 | 518.9876 | 5.853236e-05
1406.030884 | 515.348 | 5.818478e-05
1409.747803 | 511.7741 | 5.778226e-05
1410.67688 | 510.8419 | 5.768959e-05
1412.534058 | 508.6452 | 5.747541e-05
1416.251099 | 505.258 | 5.7055e-05
1419.965942 | 500.9365 | 5.664991e-05
1420.89502 | 500.3929 | 5.652653e-05
1423.682373 | 497.65 | 5.623725e-05
1427.398804 | 493.8857 | 5.580479e-05
1431.114014 | 490.4483 | 5.53959e-05
1432.042358 | 489.4763 | 5.530958e-05
1435.758423 | 485.611 | 5.486094e-05
1439.475708 | 481.856 | 5.442041e-05
1441.333496 | 479.9523 | 5.418739e-05
1443.191528 | 477.9818 | 5.396528e-05
1446.907227 | 474.3591 | 5.352604e-05
1450.623901 | 470.7933 | 5.305262e-05
1451.552368 | 469.7737 | 5.293373e-05
1454.338989 | 467.0066 | 5.260635e-05
1458.055176 | 463.3148 | 5.216842e-05
1461.771851 | 459.6025 | 5.172259e-05
1462.699463 | 458.6196 | 5.158595e-05
1466.416016 | 454.9714 | 5.113843e-05
1470.132935 | 451.3303 | 5.065455e-05
1471.989624 | 449.3642 | 5.042832e-05
1472.918335 | 448.5131 | 5.032739e-05
1476.636108 | 444.6868 | 4.982643e-05
1480.351196 | 440.9693 | 4.938721e-05
1482.209229 | 439.2481 | 4.911273e-05
1484.067993 | 437.2512 | 4.890662e-05
1487.783325 | 433.571 | 4.833512e-05
1491.498901 | 429.9837 | 4.791855e-05
1492.428589 | 429.2005 | 4.780193e-05
1495.216064 | 425.993 | 4.737796e-05
1498.931152 | 422.273 | 4.690248e-05
1502.646729 | 418.6508 | 4.646173e-05
1503.575684 | 417.8383 | 4.633847e-05
1507.29248 | 414.1638 | 4.581419e-05
1511.009033 | 410.3408 | 4.536278e-05
1512.865723 | 408.3445 | 4.510735e-05
1514.724731 | 406.5116 | 4.479724e-05
1518.440063 | 402.9034 | 4.431387e-05
1521.227905 | 399.9849 | 4.398063e-05
1523.084839 | 398.3755 | 4.372923e-05
1524.944092 | 396.2634 | 4.343288e-05
1528.658325 | 392.821 | 4.290443e-05
1532.37439 | 388.8177 | 4.231994e-05
1533.304932 | 388.284 | 4.225345e-05
1536.092163 | 385.233 | 4.187092e-05
1539.807373 | 381.5692 | 4.132102e-05
1543.522339 | 377.5288 | 4.076715e-05
1544.452393 | 376.8632 | 4.067554e-05
1548.168579 | 373.1952 | 4.014256e-05
1551.885132 | 369.3981 | 3.965032e-05
1553.742065 | 367.3101 | 3.937608e-05
1555.600586 | 365.94 | 3.912656e-05
1558.386475 | 363.033 | 3.873786e-05
1562.102417 | 359.4361 | 3.820911e-05
1563.960938 | 357.422 | 3.794211e-05
1564.890991 | 356.2717 | 3.780144e-05
1568.606323 | 352.7724 | 3.725899e-05
1572.321899 | 349.0862 | 3.676036e-05
1574.179932 | 347.2251 | 3.647769e-05
1576.03772 | 345.2216 | 3.620416e-05
1579.754272 | 341.5607 | 3.571263e-05
1583.470947 | 337.6592 | 3.517357e-05
1584.399048 | 336.9444 | 3.504724e-05
1587.186279 | 334.0592 | 3.466829e-05
1590.901855 | 330.5343 | 3.411702e-05
1594.617554 | 326.9916 | 3.354775e-05
1595.548218 | 325.769 | 3.341838e-05
1599.263794 | 322.0297 | 3.292305e-05
1602.978882 | 318.5915 | 3.238076e-05
1604.837646 | 316.5748 | 3.210408e-05
1605.767212 | 315.5472 | 3.196422e-05
1609.481689 | 311.9499 | 3.147718e-05
1613.206909 | 308.1791 | 3.091151e-05
1615.056519 | 306.4156 | 3.064365e-05
1616.913452 | 304.4725 | 3.037686e-05
1620.630127 | 300.8089 | 2.987516e-05
1624.345703 | 297.0499 | 2.934665e-05
1625.274902 | 296.2932 | 2.918217e-05
1628.062012 | 293.3056 | 2.882121e-05
1630.849731 | 290.4542 | 2.840243e-05
1634.565796 | 286.5335 | 2.792153e-05
1635.494629 | 285.8384 | 2.778273e-05
1638.281128 | 283.0601 | 2.737939e-05
1641.998047 | 279.5283 | 2.686059e-05
1644.785034 | 276.5311 | 2.646718e-05
1645.712402 | 275.6003 | 2.639212e-05
1648.500366 | 272.8359 | 2.597867e-05
1652.216797 | 269.0594 | 2.548488e-05
1655.932495 | 265.5725 | 2.495289e-05
1656.860718 | 264.51 | 2.480489e-05
1660.576782 | 260.8044 | 2.433593e-05
1663.363403 | 257.9029 | 2.396601e-05
1666.150635 | 255.081 | 2.36046e-05
1667.080566 | 254.4306 | 2.34885e-05
1669.866821 | 251.6165 | 2.309179e-05
1673.583252 | 247.7049 | 2.258249e-05
1676.369995 | 244.9888 | 2.216767e-05
1677.300049 | 244.0003 | 2.205618e-05
1681.015869 | 240.35 | 2.155281e-05
1684.731079 | 236.6033 | 2.105343e-05
1686.589233 | 234.8425 | 2.080485e-05
1688.44751 | 232.9976 | 2.059139e-05
1692.164185 | 228.9866 | 2.006712e-05
1695.878906 | 225.5116 | 1.955151e-05
1696.808594 | 224.7921 | 1.942009e-05
1699.595825 | 221.6084 | 1.904363e-05
1703.311768 | 218.1225 | 1.858576e-05
1707.026855 | 214.2876 | 1.804982e-05
1707.956177 | 213.4192 | 1.798868e-05
1711.672607 | 209.6132 | 1.747377e-05
1714.458374 | 206.8105 | 1.709912e-05
1717.246704 | 203.9807 | 1.668299e-05
1718.175415 | 203.2584 | 1.661056e-05
1721.890381 | 199.5183 | 1.608799e-05
1725.607178 | 195.7179 | 1.559272e-05
1727.466187 | 193.9535 | 1.537892e-05
1729.329956 | 192.0818 | 1.510096e-05
1733.038574 | 188.4135 | 1.460482e-05
1736.754761 | 184.3868 | 1.407193e-05
1737.684082 | 183.9242 | 1.397897e-05
1740.471924 | 180.8211 | 1.363228e-05
1744.187012 | 177.2549 | 1.312451e-05
1747.902954 | 173.3731 | 1.263822e-05
1748.832275 | 172.6097 | 1.249506e-05
1751.620117 | 169.5599 | 1.215373e-05
1755.335815 | 166.1932 | 1.160878e-05
1758.121826 | 162.9966 | 1.12306e-05
1759.051025 | 162.4364 | 1.111967e-05
1762.766846 | 158.6923 | 1.059954e-05
1766.484009 | 154.9887 | 1.012321e-05
1768.340576 | 152.9811 | 9.865799e-06
1770.199829 | 151.2177 | 9.63728e-06
1773.915771 | 147.533 | 9.168783e-06
1777.630371 | 143.6434 | 8.694719e-06
1778.560303 | 142.9067 | 8.560615e-06
1781.347656 | 140.1304 | 8.200861e-06
1785.062622 | 136.2974 | 7.701252e-06
1788.780029 | 132.5437 | 7.239854e-06
1789.708496 | 131.6771 | 7.096422e-06
1793.423462 | 127.9827 | 6.610136e-06
1797.140137 | 124.3254 | 6.130249e-06
1798.998047 | 122.4007 | 5.901394e-06
1800.86792 | 120.4466 | 5.659608e-06
1804.571899 | 116.8787 | 5.196926e-06
1807.359009 | 114.0667 | 4.808385e-06
1809.217407 | 112.1528 | 4.586107e-06

## CC3.csv
time_conditioned(s) | Temp_conditioned(C) | dil_conditioned(m) | time_result(s) | Temp_result(C) | dil_result(m) | fraction transformed | phase ID | fraction FD formed | C in FD(mole fraction) | C in FD(W%) | Fe in cementite(mole fraction)
34.14810944 | 392.2002869 | 5.008304214e-05 | 1002.534302 | 856.4804 | 0.01009306 | 0 | PF | 0 | 5.205247e-05 | 0.001167367 | 0
34.76184845 | 401.7277832 | 5.145428085e-05 | 1012.134277 | 827.6105 | 0.0100861 | 0 | PF | 0 | 1.652046e-05 | 0.000406675 | 0
35.06889725 | 405.7353821 | 5.212484741e-05 | 1021.114014 | 800.5901 | 0.01007959 | 0 | PF | 0 | 6.758144e-05 | 0.001499834 | 0
35.37617493 | 410.672699 | 5.282551956e-05 | 1030.094727 | 773.7764 | 0.01007317 | 0.00111272 | PF | 0.00111272 | 0.0001779166 | 0.003862291 | 0
35.68227386 | 415.3813477 | 5.357272339e-05 | 1038.765015 | 747.6317 | 0.01006712 | 0.007958755 | PF | 0.006846034 | 0.000301593 | 0.006510897 | 0
35.98868179 | 419.6991272 | 5.419949722e-05 | 1047.435425 | 721.7527 | 0.01006102 | 0.01101882 | PF | 0.003060064 | 0.0004276005 | 0.00920996 | 0
36.29498672 | 424.5430908 | 5.492480087e-05 | 1056.106445 | 695.7712 | 0.01005526 | 0.02279054 | PF | 0.01177172 | 0.0005496703 | 0.01182519 | 0
36.60232544 | 428.4843445 | 5.558715439e-05 | 1063.847412 | 672.5401 | 0.01005206 | 0.07878887 | PF | 0.05599833 | 0.0006565242 | 0.01411485 | 0
36.90952682 | 433.7058411 | 5.631519699e-05 | 1073.447876 | 644.3491 | 0.01005293 | 0.2476561 | PF | 0.1688672 | 0.0007543119 | 0.01621059 | 0
37.21579361 | 438.0375366 | 5.699123764e-05 | 1081.807739 | 619.0635 | 0.0100583 | 0.4834823 | PF | 0.2358262 | 0.0008374289 | 0.01799216 | 0
37.52267075 | 442.670044 | 5.76864357e-05 | 1088.92981 | 597.5419 | 0.01006143 | 0.6378037 | PF | 0.1543214 | 0.0008927244 | 0.01917752 | 0
37.82873154 | 447.4545288 | 5.845553589e-05 | 1097.911743 | 570.3972 | 0.01006276 | 0.7637381 | PF | 0.1259344 | 0.0009319598 | 0.02001867 | 0
38.1362114 | 451.7804565 | 5.912062454e-05 | 1106.271851 | 545.172 | 0.01006224 | 0.8369814 | BF | 0.07324322 | 0.0009531639 | 0.02047327 | 0
38.44152832 | 456.6502991 | 5.986235428e-05 | 1114.325684 | 521.1245 | 0.01006088 | 0.8849395 | BF | 0.04795812 | 0.0009537246 | 0.02048529 | 0.007367089
38.74869537 | 461.1863098 | 6.058765793e-05 | 1123.923096 | 492.2439 | 0.01005822 | 0.9618908 | BF+Cem | 0.06958422 | 0.003782775 | 0.08127619 | 0
39.05508423 | 465.6679077 | 6.12527504e-05 | 1132.592773 | 466.3196 | 0.0100551 | 0.9763158 | BF | 0.01442498 | 0.009363292 | 0.2019953 | 0.0002967263
39.36250687 | 470.4622192 | 6.19561615e-05 | 1141.263794 | 440.2514 | 0.0100516 | 0.9845918 | BF+Cem | 0.007979291 | 0.01199252 | 0.2592443 | 6.746858e-05
39.66892242 | 475.0179749 | 6.26540947e-05 | 1149.934937 | 414.3061 | 0.01004791 | 0.9862828 | BF+Cem | 0.001623552 | 0.008439157 | 0.18193 | 5.467565e-05
39.97625732 | 479.4407044 | 6.338487625e-05 | 1157.986938 | 390.1612 | 0.01004446 | 0.9867516 | BF+Cem | 0.000414136 | 0.006865866 | 0.1478378 | 4.774859e-05
40.28254318 | 484.1043091 | 6.403901672e-05 | 1166.965698 | 363.157 | 0.0100407 | 0.9883225 | BF+Cem | 0.001523171 | 0.005535397 | 0.119074 | 4.084172e-05
40.59119034 | 488.7431335 | 6.483822632e-05 | 1175.946655 | 336.1915 | 0.01003689 | 0.9883634 | BF+Cem | 0 | 0.004208202 | 0.09044146 | 0
40.89498138 | 493.4950867 | 6.552794647e-05 | 1185.237061 | 308.3626 | 0.01003301 | 0.9883634 | BF | 0 | 0.003061498 | 0.06575139 | 5.778431e-05
41.20233917 | 498.017334 | 6.623683167e-05 | 1193.288696 | 284.0765 | 0.01002966 | 0.9886468 | BF+Cem | 0.0002256988 | 0.003061498 | 0.06575139 | 0
41.50930023 | 502.6860962 | 6.692655945e-05 | 1201.957886 | 258.1315 | 0.0100261 | 0.9886468 | BF | 0 | 0.001388029 | 0.02979994 | 2.951734e-05
41.81555176 | 506.8847656 | 6.76162796e-05 | 1210.010864 | 234.1034 | 0.01002284 | 0.9888081 | BF+Cem | 0.000131687 | 0.001388029 | 0.02979994 | 4.868147e-06
42.12195587 | 511.5936279 | 6.833063507e-05 | 1218.060425 | 209.8043 | 0.01001956 | 0.9888129 | BF+Cem | 0 | 0.0005142354 | 0.01106598 | 0
42.42917252 | 516.536499 | 6.905594635e-05 | 1226.732422 | 183.9435 | 0.01001611 | 0.9888129 | BF | 0 | 0.0003695347 | 0.007966131 | 0
42.73633194 | 520.8699951 | 6.975388336e-05 | [5 empty] | 0.0001
43.04249191 | 525.7515869 | 7.045729065e-05
43.34889221 | 530.0661621 | 7.116343689e-05
43.65514755 | 534.4820557 | 7.18613739e-05
43.96225739 | 539.5095215 | 7.259488678e-05
44.26867676 | 543.7993774 | 7.328461456e-05
44.57594681 | 548.5785523 | 7.39907608e-05
44.88602066 | 553.3361206 | 7.46640625e-05
45.18906403 | 557.6411743 | 7.535379028e-05
45.49456406 | 562.6268311 | 7.605172729e-05
45.80264664 | 566.9379273 | 7.675513458e-05
46.10812378 | 571.7019653 | 7.744212341e-05
46.41531754 | 576.1827393 | 7.818932343e-05
46.72164154 | 580.5376587 | 7.881610107e-05
47.02889633 | 585.4303589 | 7.954413605e-05
47.33517456 | 589.9499512 | 8.019554901e-05
47.64245987 | 594.7127075 | 8.090442657e-05
47.94886017 | 599.204773 | 8.164341736e-05
48.25577927 | 603.4707031 | 8.225377655e-05
48.5621109 | 608.4179077 | 8.29654007e-05
48.86930084 | 612.7109375 | 8.360858917e-05
49.17461777 | 617.5647583 | 8.429831696e-05
49.48273468 | 622.02771 | 8.508657074e-05
49.78794479 | 626.5808716 | 8.571060944e-05
50.09617615 | 631.7912598 | 8.644138336e-05
50.40239334 | 635.8057251 | 8.710100555e-05
50.70949173 | 640.626709 | 8.777430725e-05
51.01584625 | 645.1165772 | 8.84640274e-05
51.32131958 | 649.4224854 | 8.913459015e-05
51.62945175 | 654.6294556 | 8.983526611e-05
51.9348793 | 658.8721924 | 9.051403809e-05
52.24119949 | 663.6563721 | 9.115177155e-05
52.54860306 | 668.048645 | 9.186613464e-05
52.85595322 | 672.7938843 | 9.25147934e-05
53.16284943 | 677.390625 | 9.323188782e-05
53.46910858 | 681.730896 | 9.388056183e-05
53.77466202 | 686.6121826 | 9.458396912e-05
54.08282852 | 691.1490479 | 9.527916718e-05
54.38823318 | 695.5427246 | 9.587856293e-05
54.69527817 | 700.4326782 | 9.661209106e-05
55.00172043 | 704.753479 | 9.72634964e-05
55.3091774 | 709.3565674 | 9.788205719e-05
55.61455917 | 714.2723389 | 9.859915161e-05
55.92113113 | 718.579895 | 9.918486786e-05
56.22783661 | 723.2758789 | 9.987459564e-05
56.5351181 | 727.8228149 | 0.0001004521027
56.84223938 | 732.6390381 | 0.000100985817
57.14886093 | 737.2781982 | 0.0001014647903
57.45617294 | 741.5284424 | 0.0001017439652
57.7624321 | 745.8275757 | 0.000102209259
58.06896973 | 749.8937988 | 0.0001027156067
58.37540436 | 754.4240723 | 0.0001031535263
58.68162918 | 759.1392822 | 0.0001034792252
58.98792648 | 763.5151978 | 0.0001036215515
59.29525757 | 768.7241211 | 0.0001037775574
59.60273361 | 773.4169312 | 0.0001039417801
59.90837479 | 778.2076416 | 0.0001040950546
60.21559525 | 782.6511231 | 0.0001042674713
60.52205658 | 787.288269 | 0.0001042455978
60.83441925 | 792.2126465 | 0.0001043413849
61.13592911 | 796.4161987 | 0.0001041908493
61.44244385 | 801.0324707 | 0.0001040102081
61.74806213 | 805.7426148 | 0.0001036352387
62.05529785 | 810.5332642 | 0.0001030987854
62.36244965 | 815.2761231 | 0.0001023461075
62.66891098 | 819.7601929 | 0.0001013799439
62.97613907 | 824.3753662 | 0.0001002495728
63.28242111 | 828.8564453 | 9.891938019e-05
63.58955383 | 833.4981079 | 9.754814148e-05
63.89958572 | 838.0762329 | 9.634112549e-05
64.2026062 | 842.9705811 | 9.544612885e-05
64.50785828 | 847.4193115 | 9.503556824e-05
64.81616974 | 851.9906616 | 9.507662964e-05
65.12130737 | 856.5754395 | 9.542696381e-05
65.42943573 | 861.6506958 | 9.615500641e-05
65.73564148 | 865.8484497 | 9.691863251e-05
66.0412674 | 870.6740723 | 9.779994965e-05
66.34868622 | 875.5201416 | 9.878800201e-05
66.65499878 | 879.6572266 | 9.973774719e-05
66.96240997 | 884.4074707 | 0.0001007093735
67.2677536 | 888.6486816 | 0.0001017220688
67.57601166 | 893.6646729 | 0.0001027019196
67.88129425 | 898.2772217 | 0.0001037638779
68.18943024 | 902.6975098 | 0.0001047738266
68.49635315 | 907.5556641 | 0.0001057783203
68.80129242 | 911.9539185 | 0.0001068238449
69.10769653 | 916.5029907 | 0.000107877594
69.72232056 | 925.7768 | 0.0001099002
71.25556183 | 948.8262 | 0.0001150359
72.15721893 | 950.4338989 | 0.0001154070816
73.0572052 | 950.4310913 | 0.0001154235153
73.95663452 | 950.3826294 | 0.000115448143
74.85684967 | 950.1437378 | 0.0001155247726
75.75669861 | 950.1679 | 0.0001155768
85.65571594 | 949.8584 | 0.0001161061
96.45590973 | 949.8178 | 0.000116494
107.2572403 | 949.8714 | 0.0001167478
118.0570602 | 949.8882 | 0.0001169393
128.8568726 | 949.8974 | 0.0001170659
139.6557617 | 949.9955 | 0.0001171743
150.45578 | 950.0791 | 0.0001172362
161.2573395 | 950.1518 | 0.0001172847
172.0557404 | 950.0602 | 0.0001173361
182.8563385 | 950.0337 | 0.0001173335
193.6567993 | 949.9131 | 0.0001173355
204.4569855 | 949.9808 | 0.0001173203
215.2564697 | 950.0102 | 0.0001173221
226.0558014 | 950.0715 | 0.0001172993
236.8564758 | 949.9862 | 0.000117286
247.6559143 | 949.9816 | 0.0001172732
258.4560547 | 950.1236 | 0.0001172464
269.2558594 | 950.121 | 0.000117215
280.0566101 | 950.0636 | 0.0001171621
290.8573608 | 950.0126 | 0.0001171271
301.6561279 | 950.0507 | 0.0001170578
312.4563904 | 950.0315 | 0.0001170722
323.2565308 | 950.0113 | 0.0001170114
334.0572815 | 950.0126 | 0.0001169621
344.8568726 | 949.9877 | 0.0001169491
355.6567078 | 950.0457 | 0.0001168861
366.4561157 | 950.0079 | 0.0001168623
377.2564697 | 949.8668 | 0.0001168422
388.0559998 | 949.8676 | 0.0001168079
398.8571777 | 949.9293 | 0.0001167835
409.6557312 | 949.9852 | 0.0001167845
420.4570313 | 950.0265 | 0.0001167484
431.256073 | 950.1175 | 0.0001167034
442.0556335 | 950.0659 | 0.0001166557
452.8562317 | 950.0725 | 0.0001166478
463.65625 | 950.1164 | 0.0001165925
474.455658 | 950.1165 | 0.0001165562
485.2566834 | 950.0329 | 0.0001164778
496.0563355 | 949.9297 | 0.0001164522
506.8555908 | 949.836 | 0.0001164423
517.6572266 | 949.9801 | 0.0001164517
528.4561157 | 950.1263 | 0.0001164751
539.2555542 | 950.0839 | 0.0001164423
550.0562134 | 950.0517 | 0.0001163894
560.8570557 | 949.9932 | 0.0001163657
571.6564941 | 949.8871 | 0.0001163636
582.4559937 | 949.9188 | 0.0001163423
593.2556763 | 949.9468 | 0.0001163273
604.0560303 | 950.0634 | 0.0001162957
614.8572998 | 950.0715 | 0.000116287
625.6569824 | 950.0779 | 0.0001162515
636.4572144 | 950.0816 | 0.000116243
647.2557983 | 950.1018 | 0.0001161536
658.0562134 | 950.0362 | 0.0001161619
668.8561401 | 950.0257 | 0.0001161215
679.6556397 | 950.0127 | 0.0001161076
690.4572754 | 949.9506 | 0.0001160648
701.256958 | 949.8638 | 0.0001160343
712.0560303 | 949.8523 | 0.0001160135
722.8557129 | 949.9631 | 0.000116008
733.656189 | 950.1444 | 0.0001159908
744.4556274 | 950.0946 | 0.0001159483
755.2584839 | 950.0925 | 0.0001159153
766.057251 | 949.9866 | 0.0001158987
776.8557129 | 949.9941 | 0.0001158691
787.6566773 | 950.013 | 0.0001158529
798.4569092 | 949.9937 | 0.0001158223
809.2567749 | 949.9614 | 0.0001157733
820.0573731 | 949.9613 | 0.0001157511
830.855835 | 949.8815 | 0.0001157297
841.6558838 | 949.8793 | 0.0001157214
852.4562378 | 949.9428 | 0.0001157136
863.2565918 | 949.9255 | 0.0001157268
874.0562134 | 950.0732 | 0.0001157322
884.8614502 | 950.0678 | 0.0001156857
895.6569824 | 950.0223 | 0.0001156504
906.456665 | 950.0519 | 0.0001156228
917.2562256 | 949.9457 | 0.0001156164
928.0557251 | 949.9133 | 0.0001156173
938.8567505 | 949.8225 | 0.0001155836
949.6573486 | 949.9549 | 0.0001155846
960.4571533 | 949.9618 | 0.0001155872
970.3563843 | 950.1323 | 0.0001155214
971.2565918 | 949.9801025 | 0.0001154919357
971.5667725 | 949.4862061 | 0.000115379715
971.8762207 | 948.5632935 | 0.0001151251755
972.1873779 | 947.817627 | 0.0001149390564
972.49646 | 946.6823 | 0.0001147048
973.4255981 | 943.8713 | 0.0001140969
974.9730835 | 939.375 | 0.0001130348
976.2129517 | 935.3669 | 0.0001121727
977.4503174 | 931.7291 | 0.0001113383
978.3807983 | 928.9682 | 0.0001107465
979.6186523 | 925.1945 | 0.0001099131
980.857544 | 921.2371 | 0.0001091641
981.4765625 | 919.4311 | 0.0001087417
982.0963745 | 917.6479 | 0.0001082756
983.3352661 | 913.9107 | 0.0001073437
984.572937 | 910.2755 | 0.0001064081
985.8118286 | 906.4677 | 0.0001054489
987.0505981 | 902.8407 | 0.000104514
988.2885132 | 899.1189 | 0.0001035522
989.5380859 | 895.3899 | 0.0001026448
990.4564209 | 892.5691 | 0.0001019894
991.6947022 | 888.6272 | 0.000101055
992.0056763 | 888.0819 | 0.0001008142
992.9337158 | 885.1902 | 0.0001001211
994.1734619 | 881.4505 | 9.924948e-05
995.1015015 | 878.5669 | 9.858651e-05
996.3411865 | 874.924 | 9.767304e-05
997.5784302 | 871.3395 | 9.676336e-05
998.8184204 | 867.5806 | 9.58379e-05
1000.057251 | 863.8667 | 9.4935e-05
1001.294678 | 860.3148 | 9.400362e-05
1001.914124 | 858.485 | 9.356033e-05
1002.534302 | 856.4758 | 9.310567e-05
1003.772766 | 852.7056 | 9.222346e-05
1004.70105 | 849.8318 | 9.155766e-05
1005.939331 | 846.0523 | 9.063443e-05
1007.179504 | 842.5357 | 8.979336e-05
1008.417114 | 838.6694 | 8.88546e-05
1009.656799 | 835.1629 | 8.796011e-05
1010.894897 | 831.1963 | 8.701745e-05
1012.134277 | 827.7376 | 8.620992e-05
1012.443848 | 826.5278 | 8.595081e-05
1013.681885 | 822.9833 | 8.503347e-05
1014.920044 | 819.2253 | 8.41458e-05
1016.15979 | 815.5396 | 8.322381e-05
1017.397705 | 811.8628 | 8.233278e-05
1018.635681 | 807.929 | 8.141797e-05
1019.875854 | 804.1888 | 8.051037e-05
1021.114014 | 800.5367 | 7.975773e-05
1022.352295 | 797.0022 | 7.883663e-05
1022.661682 | 796.111 | 7.861946e-05
1023.909424 | 792.2464 | 7.769451e-05
1025.139648 | 788.5105 | 7.68028e-05
1026.377686 | 784.98 | 7.593554e-05
1027.617432 | 781.1834 | 7.505055e-05
1028.856201 | 777.3449 | 7.4187e-05
1030.094727 | 773.7647 | 7.330954e-05
1031.332153 | 770.0836 | 7.242166e-05
1032.570801 | 766.5374 | 7.158322e-05
1032.880249 | 765.4267 | 7.135095e-05
1034.119751 | 761.5985 | 7.04704e-05
1035.358765 | 757.6546 | 6.95435e-05
1036.597534 | 754.2005 | 6.878593e-05
1037.835815 | 750.5925 | 6.794538e-05
1038.765015 | 747.7259 | 6.725473e-05
1040.002686 | 743.9041 | 6.641442e-05
1041.242798 | 740.0428 | 6.548411e-05
1042.480225 | 736.3991 | 6.462222e-05
1042.790894 | 735.6455 | 6.443533e-05
1043.720093 | 733.0093 | 6.37444e-05
1044.648682 | 729.8651 | 6.306018e-05
1046.196167 | 725.5251 | 6.204343e-05
1047.435425 | 721.7801 | 6.11515e-05
1048.673584 | 718.0282 | 6.032145e-05
1049.914429 | 714.1842 | 5.945627e-05
1051.150635 | 710.5934 | 5.863012e-05
1052.390503 | 706.8967 | 5.776281e-05
1053.008911 | 705.1155 | 5.736041e-05
1053.628662 | 703.1527 | 5.695623e-05
1054.867676 | 699.4454 | 5.616166e-05
1056.106445 | 695.8206 | 5.540099e-05
1057.035156 | 692.9141 | 5.48898e-05
1058.27356 | 689.2595 | 5.415154e-05
1059.208008 | 686.3452 | 5.374508e-05
1060.44043 | 682.8098 | 5.321865e-05
1061.370239 | 679.8483 | 5.286258e-05
1062.609253 | 676.1277 | 5.250928e-05
1063.228516 | 674.3327 | 5.231715e-05
1063.847412 | 672.4289 | 5.216316e-05
1065.087036 | 668.8051 | 5.1995e-05
1066.324951 | 664.9771 | 5.181487e-05
1067.564453 | 661.3143 | 5.170296e-05
1068.80249 | 657.8014 | 5.183708e-05
1069.732056 | 655.4031 | 5.200163e-05
1071.280518 | 649.5939 | 5.211893e-05
1073.136841 | 646.1516 | 5.323804e-05
1073.447876 | 644.0328 | 5.326344e-05
1074.067017 | 641.4565 | 5.334668e-05
1075.30603 | 640.7674 | 5.398496e-05
1075.617065 | 639.228 | 5.389295e-05
1076.233887 | 634.1086 | 5.409822e-05
1077.782715 | 631.1389 | 5.565474e-05
1079.331543 | 626.3353 | 5.673669e-05
1079.950684 | 624.4193 | 5.715164e-05
1081.807739 | 618.0081 | 5.826934e-05
1082.42749 | 619.7349 | 5.89482e-05
1082.737061 | 616.1443 | 5.893428e-05
1083.666016 | 613.6642 | 5.953246e-05
1084.595215 | 610.3981 | 5.997518e-05
1086.143066 | 606.5165 | 6.071082e-05
1086.453491 | 605.2443 | 6.08271e-05
1088.310425 | 598.5194 | 6.133136e-05
1088.92981 | 599.0935 | 6.167699e-05
1089.240356 | 596.101 | 6.157515e-05
1090.789429 | 591.7977 | 6.206257e-05
1092.336182 | 586.8885 | 6.240214e-05
1093.575317 | 582.7955 | 6.257671e-05
1093.884644 | 582.3086 | 6.253266e-05
1095.123901 | 578.4899 | 6.278692e-05
1096.361816 | 575.0921 | 6.284483e-05
1097.911743 | 570.524 | 6.294161e-05
1098.839233 | 567.2374 | 6.280117e-05
1100.388184 | 563.019 | 6.29225e-05
1101.626587 | 559.1178 | 6.280799e-05
1102.556519 | 556.2998 | 6.27488e-05
1103.794556 | 552.4723 | 6.263856e-05
1104.104004 | 551.6616 | 6.262577e-05
1105.040039 | 548.7653 | 6.255571e-05
1106.271851 | 545.3345 | 6.240441e-05
1107.51001 | 541.3747 | 6.21942e-05
1108.749146 | 537.8869 | 6.198554e-05
1109.678467 | 534.9192 | 6.186109e-05
1110.916016 | 531.3547 | 6.164171e-05
1111.846436 | 528.554 | 6.148135e-05
1112.775513 | 525.6739 | 6.13265e-05
1114.013672 | 521.8319 | 6.113611e-05
1114.325684 | 521.1454 | 6.103022e-05
1115.252808 | 518.4068 | 6.079774e-05
1116.491333 | 514.7125 | 6.050402e-05
1117.729736 | 510.9963 | 6.019291e-05
1118.968994 | 507.2676 | 5.985447e-05
1120.207031 | 503.4061 | 5.949554e-05
1121.44519 | 499.57 | 5.915881e-05
1122.685181 | 496.0144 | 5.875458e-05
1123.923096 | 492.3052 | 5.837916e-05
1124.542114 | 490.4014 | 5.817213e-05
1125.165161 | 488.4946 | 5.792325e-05
1126.399536 | 484.9295 | 5.753592e-05
1127.63916 | 481.1587 | 5.709424e-05
1128.877563 | 477.3881 | 5.661011e-05
1130.116699 | 473.7923 | 5.617536e-05
1131.354126 | 469.9528 | 5.573463e-05
1132.592773 | 466.3892 | 5.525821e-05
1133.832642 | 462.6417 | 5.475854e-05
1134.761475 | 459.728 | 5.436666e-05
1135.069946 | 458.861 | 5.423329e-05
1136.310181 | 455.1216 | 5.377898e-05
1137.550659 | 451.4506 | 5.32694e-05
1138.787109 | 447.6451 | 5.275868e-05
1140.024658 | 443.9942 | 5.222976e-05
1141.263794 | 440.373 | 5.176556e-05
1142.502197 | 436.5182 | 5.120437e-05
1143.740845 | 432.7347 | 5.067887e-05
1144.979248 | 428.9379 | 5.016569e-05
1145.290527 | 427.9746 | 5.005107e-05
1146.528564 | 424.6419 | 4.951129e-05
1147.766602 | 420.7731 | 4.896627e-05
1148.696777 | 417.914 | 4.856942e-05
1149.934937 | 414.3712 | 4.804811e-05
1151.173828 | 410.5764 | 4.752283e-05
1152.412231 | 406.755 | 4.7009e-05
1153.649902 | 403.2191 | 4.652286e-05
1154.88855 | 399.6462 | 4.596523e-05
1155.199951 | 398.5049 | 4.580785e-05
1155.818115 | 396.6469 | 4.556465e-05
1156.748047 | 393.6348 | 4.514403e-05
1157.986938 | 390.2281 | 4.459487e-05
1159.224487 | 386.4728 | 4.405384e-05
1160.463623 | 382.6769 | 4.350891e-05
1161.702026 | 378.9797 | 4.298128e-05
1162.94104 | 375.1707 | 4.246886e-05
1164.178833 | 371.4046 | 4.193975e-05
1165.423706 | 367.9536 | 4.138456e-05
1165.728394 | 366.8558 | 4.133637e-05
1166.965698 | 363.1313 | 4.094532e-05
1168.205688 | 359.327 | 4.035659e-05
1169.44458 | 355.7316 | 3.981536e-05
1170.682373 | 351.9795 | 3.92567e-05
1171.921387 | 348.4094 | 3.873874e-05
1173.15979 | 344.5746 | 3.819015e-05
1174.399414 | 340.6613 | 3.766389e-05
1175.637573 | 337.3 | 3.717416e-05
1175.946655 | 336.2774 | 3.702111e-05
1177.185547 | 332.4009 | 3.650413e-05
1178.425049 | 328.6437 | 3.596815e-05
1179.663574 | 324.99 | 3.543154e-05
1180.9021 | 321.3738 | 3.488802e-05
1182.139648 | 317.7075 | 3.439623e-05
1183.069092 | 314.8997 | 3.402174e-05
1184.308594 | 311.2056 | 3.349581e-05
1185.237061 | 308.2328 | 3.310098e-05
1185.855225 | 306.5707 | 3.286729e-05
1186.165527 | 305.4442 | 3.272933e-05
1187.403687 | 301.7721 | 3.219118e-05
1188.643677 | 298.1367 | 3.168731e-05
1189.581177 | 295.2569 | 3.126591e-05
1190.811157 | 291.6362 | 3.080657e-05
1192.049316 | 287.8102 | 3.03289e-05
1193.288696 | 284.0718 | 2.98141e-05
1194.526367 | 280.368 | 2.928185e-05
1195.765625 | 276.6867 | 2.877129e-05
1196.075317 | 275.6428 | 2.863741e-05
1197.003174 | 273.043 | 2.824746e-05
1198.242798 | 269.3077 | 2.773992e-05
1199.481445 | 265.7471 | 2.724124e-05
1200.720947 | 261.9047 | 2.669572e-05
1201.957886 | 258.0663 | 2.620431e-05
1202.887573 | 255.2401 | 2.582059e-05
1204.127197 | 251.5794 | 2.537012e-05
1205.365356 | 247.7817 | 2.487203e-05
1206.294434 | 245.4626 | 2.450841e-05
1206.604126 | 244.3648 | 2.437395e-05
1207.539795 | 241.5324 | 2.39673e-05
1208.770874 | 237.7637 | 2.347589e-05
1210.010864 | 234.1668 | 2.295776e-05
1210.939453 | 231.2107 | 2.255936e-05
1212.178345 | 227.3855 | 2.204858e-05
1213.416626 | 223.7255 | 2.155968e-05
1214.655762 | 220.1482 | 2.064184e-05
1215.583984 | 216.9368 | 2.028615e-05
1216.513306 | 214.3201 | 1.987698e-05
1216.822754 | 213.5092 | 1.97391e-05
1218.060425 | 209.9307 | 1.920459e-05
1219.300171 | 206.1354 | 1.865581e-05
1220.53894 | 202.4214 | 1.817459e-05
1221.777588 | 198.6314 | 1.765195e-05
1223.015503 | 194.9871 | 1.710979e-05
1224.25769 | 191.3901 | 1.662976e-05
1225.493408 | 187.7282 | 1.609964e-05
1226.422729 | 185.0598 | 1.568288e-05
1226.732422 | 183.9831 | 1.55828e-05
1227.6604 | 181.0352 | 1.519669e-05
1228.590332 | 178.2285 | 1.478164e-05
1229.828003 | 174.4608 | 1.42491e-05
1231.066528 | 170.9371 | 1.374498e-05
1232.306519 | 167.3149 | 1.318806e-05
1233.548584 | 163.3189 | 1.263061e-05
1234.783447 | 159.5119 | 1.209916e-05
1236.021851 | 156.0255 | 1.156829e-05
1236.950439 | 152.925 | 1.120303e-05
1237.260132 | 152.1572 | 1.103618e-05
1238.188965 | 149.401 | 1.062808e-05
1239.42749 | 145.7815 | 1.011048e-05
1240.666748 | 142.0716 | 9.614018e-06
1241.905518 | 138.5183 | 9.127143e-06
1242.835205 | 135.5415 | 8.734063e-06
1244.073364 | 131.9938 | 8.253938e-06
1245.312012 | 128.1993 | 7.706066e-06
1246.551514 | 124.5275 | 7.196494e-06
1247.17041 | 122.6124 | 6.942344e-06
1247.788452 | 120.7009 | 6.685707e-06
1249.027466 | 116.9277 | 6.209912e-06
1249.956787 | 114.0822 | 5.830854e-06