## Run parameters
script_name | master_fitter_v2.49.1.py
sr | 7
reg_order | 4
interval | 1
optimized | no
L0_Correction | yes with method 3, normalizing temp=940
end_fit_WF | 9
overal_fit_WF | 6
err_end_slope_WF | 0
err_maximum_transformation_WF | 3
Bs_model | 1
Ms_model | 3
a0_gama | 3.630355e-10
a0_alpha | 2.863037e-10
CTE_alpha_a | 0
CTE_alpha_b | 4.822236e-09
CTE_alpha_c | 1.273397e-05
c_wf_for_cte | 0.0002517349
c_wf_for_a0 | 2.603926e-12
use avr CTE product for initial quess of CTE_alpha | no

## CC1.csv
time_conditioned(s) | Temp_conditioned(C) | dil_conditioned(m) | time_result(s) | Temp_result(C) | dil_result(m) | fraction transformed | phase ID | fraction FD formed | C in FD(mole fraction) | C in FD(W%) | Fe in cementite(mole fraction)
34.14977646 | 392.1565857 | 5.04447403e-05 | 1039.076538 | 882.2079 | 0 | 0 | PF | 0.007223512 | 4.923352e-05 | 0.001107015 | 0
34.76288223 | 401.3283691 | 5.193914413e-05 | 1042.792847 | 878.4948 | 0.01010321 | 0.007223512 | PF | 0 | 5.080328e-05 | 0.001140623 | 0
35.0697937 | 406.0395508 | 5.260970688e-05 | 1043.720581 | 877.5436 | 0.01010298 | 0.007223512 | PF | 0 | 5.18513e-05 | 0.00116306 | 0
35.37563324 | 410.7627258 | 5.334596252e-05 | 1047.43811 | 873.8203 | 0.01010208 | 0.007223512 | PF | 0 | 5.246814e-05 | 0.001176266 | 0
35.68252563 | 415.3799744 | 5.403568649e-05 | 1051.152588 | 870.1021 | 0.01010118 | 0.007223512 | PF | 0 | 5.211275e-05 | 0.001168658 | 0
35.99389267 | 420.1959534 | 5.472541046e-05 | 1053.010498 | 868.254 | 0.01010073 | 0.007223512 | PF | 0 | 5.149889e-05 | 0.001155515 | 0
36.29545593 | 424.5224915 | 5.542334747e-05 | 1054.870117 | 866.3871 | 0.01010028 | 0.007223512 | PF | 0 | 5.003277e-05 | 0.001124127 | 0
36.60300446 | 428.9533997 | 5.608570099e-05 | 1058.585449 | 862.6937 | 0.01009938 | 0.007223512 | PF | 0 | 4.709695e-05 | 0.001061273 | 0
36.90966415 | 433.9619446 | 5.690406418e-05 | 1062.300903 | 858.9875 | 0.01009849 | 0.007223512 | PF | 0 | 4.469657e-05 | 0.001009884 | 0
37.21633911 | 437.8809509 | 5.754999924e-05 | 1063.242554 | 858.0433 | 0.01009826 | 0.007223512 | PF | 0 | 4.248749e-05 | 0.0009625894 | 0
37.52301025 | 443.0388184 | 5.826709366e-05 | 1066.017822 | 855.2829 | 0.01009759 | 0.007223512 | PF | 0 | 3.800884e-05 | 0.0008667067 | 0
37.82963181 | 447.2720337 | 5.900881958e-05 | 1069.732666 | 851.5623 | 0.01009669 | 0.007223512 | PF | 0 | 3.194903e-05 | 0.0007369744 | 0
38.13641739 | 451.8353577 | 5.970949173e-05 | 1073.448364 | 847.8533 | 0.01009579 | 0.007223512 | PF | 0 | 2.770057e-05 | 0.0006460213 | 0
38.44226074 | 456.7843018 | 6.047859192e-05 | 1074.378662 | 846.9408 | 0.01009557 | 0.007223512 | PF | 0 | 2.312629e-05 | 0.0005480934 | 0
38.74817657 | 460.9030151 | 6.114094543e-05 | 1078.094604 | 843.2591 | 0.01009467 | 0.007223512 | PF | 0 | 1.502178e-05 | 0.0003745911 | 0
39.05582809 | 465.7526856 | 6.189361954e-05 | 1081.810303 | 839.5161 | 0.01009377 | 0.007223512 | PF | 0 | 8.343101e-06 | 0.0002316149 | 0
39.36265564 | 470.4944153 | 6.261071396e-05 | 1083.667603 | 837.6531 | 0.01009332 | 0.007223512 | PF | 0 | 3.598478e-06 | 0.0001300435 | 0
39.66938019 | 474.8592224 | 6.336612701e-05 | 1085.526855 | 835.7514 | 0.01009285 | 0.007223512 | PF | 0 | 3.857441e-06 | 0.0001355873 | 0
39.97600937 | 479.816803 | 6.408869171e-05 | 1089.242065 | 832.0338 | 0.01009195 | 0.007223512 | PF | 0 | 1.442212e-05 | 0.0003617538 | 0
40.28259659 | 483.7854309 | 6.473736572e-05 | 1092.95752 | 828.2892 | 0.01009105 | 0.007223512 | PF | 0 | 2.140007e-05 | 0.0005111382 | 0
40.5882988 | 488.711792 | 6.547635651e-05 | 1093.886841 | 827.3648 | 0.01009082 | 0.007223512 | PF | 0 | 2.713584e-05 | 0.0006339313 | 0
40.89543152 | 493.1992188 | 6.627281952e-05 | 1096.674316 | 824.5809 | 0.01009015 | 0.007223512 | PF | 0 | 3.754608e-05 | 0.0008567997 | 0
41.20309448 | 497.9822998 | 6.696528625e-05 | 1100.390991 | 820.8894 | 0.01008925 | 0.007223512 | PF | 0 | 4.991218e-05 | 0.001121545 | 0
41.50973129 | 502.8516541 | 6.771248627e-05 | 1104.106567 | 817.2477 | 0.01008837 | 0.007223512 | PF | 0 | 5.791441e-05 | 0.001292867 | 0
41.81522369 | 507.117096 | 6.843778992e-05 | 1105.035278 | 816.3185 | 0.01008815 | 0.007223512 | PF | 0 | 6.624973e-05 | 0.001471323 | 0
42.12171173 | 511.5882568 | 6.918499756e-05 | 1108.752075 | 812.6119 | 0.01008725 | 0.007223512 | PF | 0 | 8.003584e-05 | 0.001766483 | 0
42.42842102 | 516.1834106 | 6.992124939e-05 | 1112.467163 | 808.8945 | 0.01008635 | 0.007223512 | PF | 0 | 9.068573e-05 | 0.001994501 | 0
42.73505402 | 520.7724609 | 7.06137085e-05 | 1114.325195 | 807.0563 | 0.0100859 | 0.007223512 | PF | 0 | 9.785977e-05 | 0.002148102 | 0
43.04269409 | 525.7722168 | 7.1396492e-05 | 1116.182983 | 805.2292 | 0.01008546 | 0.007223512 | PF | 0 | 0.0001088711 | 0.002383866 | 0
43.34847641 | 530.0205689 | 7.209442902e-05 | 1119.900024 | 801.5381 | 0.01008456 | 0.007223512 | PF | 0 | 0.0001242023 | 0.002712129 | 0
43.65610123 | 534.7896729 | 7.281973267e-05 | 1123.614624 | 797.7376 | 0.01008364 | 0.007223512 | PF | 0 | 0.0001340978 | 0.002924009 | 0
43.96136856 | 539.2545166 | 7.358061981e-05 | 1124.544067 | 796.8064 | 0.01008342 | 0.007223512 | PF | 0 | 0.0001420537 | 0.003094362 | 0
44.26901245 | 543.9118652 | 7.4240242e-05 | 1127.330811 | 793.9858 | 0.01008273 | 0.007223512 | PF | 0 | 0.0001562039 | 0.003397354 | 0
44.57500076 | 548.826294 | 7.496006775e-05 | 1131.046387 | 790.2372 | 0.01008182 | 0.007223512 | PF | 0 | 0.0001726291 | 0.003749068 | 0
44.88277435 | 553.1187744 | 7.569905853e-05 | 1134.763306 | 786.507 | 0.01008092 | 0.007223512 | PF | 0 | 0.0001830142 | 0.003971448 | 0
45.18851089 | 557.9906616 | 7.635320282e-05 | 1135.692383 | 785.5797 | 0.0100807 | 0.007223512 | PF | 0 | 0.0001934108 | 0.004194081 | 0
45.49607468 | 562.4902344 | 7.709767151e-05 | 1139.409058 | 781.8932 | 0.0100798 | 0.007223512 | PF | 0 | 0.0002080054 | 0.004506613 | 0
45.80180359 | 566.8744507 | 7.777097321e-05 | 1142.195557 | 779.1766 | 0.01007914 | 0.007223512 | PF | 0 | 0.0002205579 | 0.004775423 | 0
46.10934448 | 571.798645 | 7.847164917e-05 | 1144.981323 | 776.4467 | 0.01007848 | 0.007223512 | PF | 0 | 0.0002290979 | 0.004958308 | 0
46.41506577 | 576.0359497 | 7.917778778e-05 | 1145.910889 | 775.4996 | 0.01007825 | 0.007223512 | PF | 0 | 0.0002400097 | 0.005191988 | 0
46.72279739 | 580.6487427 | 7.987845612e-05 | 1149.627441 | 771.7787 | 0.01007735 | 0.007223512 | PF | 0 | 0.0002575772 | 0.005568212 | 0
47.02861786 | 585.1896973 | 8.057640076e-05 | 1153.343506 | 768.0467 | 0.01007645 | 0.007223512 | PF | 0 | 0.000270947 | 0.005854547 | 0
47.33627701 | 589.9123535 | 8.126339722e-05 | 1155.20166 | 766.1506 | 0.01007599 | 0.007223512 | PF | 0.0003600327 | 0.0002800073 | 0.006048588 | 0
47.64159775 | 594.6425171 | 8.195037842e-05 | 1157.059448 | 764.2511 | 0.01007554 | 0.007583545 | PF | 0.002040771 | 0.0002935599 | 0.006338849 | 0
47.94818878 | 598.9616089 | 8.260451508e-05 | 1160.77478 | 760.4967 | 0.0100747 | 0.009624316 | PF | 0.001337923 | 0.0003092482 | 0.006674855 | 0
48.25485229 | 603.9197388 | 8.334351349e-05 | 1163.56311 | 757.7356 | 0.01007408 | 0.01096224 | PF | 0.001118667 | 0.0003204584 | 0.006914958 | 0
48.56256485 | 608.2150879 | 8.406333923e-05 | 1165.419434 | 755.8562 | 0.01007367 | 0.01208091 | PF | 0.0007888989 | 0.0003294579 | 0.007107713 | 0
48.86916351 | 613.1118774 | 8.469285583e-05 | 1167.277832 | 754.0173 | 0.01007325 | 0.0128698 | PF | 0.001620366 | 0.0003429263 | 0.007396192 | 0
49.17583466 | 617.645752 | 8.545374298e-05 | 1170.994995 | 750.3004 | 0.01007241 | 0.01449017 | PF | 0.001696777 | 0.0003609579 | 0.007782418 | 0
49.48165894 | 621.8150024 | 8.611336517e-05 | 1174.709961 | 746.5892 | 0.01007157 | 0.01618695 | PF | 0.0006277155 | 0.0003722298 | 0.008023861 | 0
49.78943634 | 626.7224121 | 8.679486847e-05 | 1175.638672 | 745.6588 | 0.01007137 | 0.01681466 | PF | 0.0009484564 | 0.0003812145 | 0.008216315 | 0
50.09605026 | 631.600647 | 8.753385925e-05 | 1178.426758 | 742.8886 | 0.01007074 | 0.01776312 | PF | 0.00190063 | 0.0003968901 | 0.008552097 | 0
50.40201187 | 635.6688232 | 8.819074249e-05 | 1182.141479 | 739.1967 | 0.01006992 | 0.01966375 | PF | 0.001414941 | 0.0004147048 | 0.008933712 | 0
50.7087059 | 640.5827026 | 8.889415741e-05 | 1185.85791 | 735.5295 | 0.01006908 | 0.02107869 | PF | 0.000366299 | 0.0004258095 | 0.009171594 | 0
51.01528549 | 644.8521729 | 8.952914429e-05 | 1186.787231 | 734.5976 | 0.01006887 | 0.02144499 | PF | 0.00197402 | 0.0004369832 | 0.009410957 | 0
51.32195282 | 649.7902832 | 9.019422913e-05 | 1190.503174 | 730.89 | 0.01006805 | 0.02341901 | PF | 0.00271861 | 0.0004548046 | 0.009792739 | 0
51.6352005 | 654.1638794 | 9.088394928e-05 | 1194.219727 | 727.1679 | 0.01006726 | 0.02613762 | PF | 0.001835424 | 0.0004681655 | 0.01007897 | 0
51.93484879 | 658.7893066 | 9.154083252e-05 | 1196.077637 | 725.2911 | 0.01006688 | 0.02797304 | PF | 0.002234065 | 0.0004770197 | 0.01026866 | 0
52.24269104 | 663.5772705 | 9.227435303e-05 | 1197.934448 | 723.4418 | 0.01006652 | 0.03020711 | PF | 0.005927788 | 0.0004902517 | 0.01055214 | 0
52.54843521 | 667.9061279 | 9.297776794e-05 | 1201.651611 | 719.6963 | 0.01006585 | 0.0361349 | PF | 0.007539222 | 0.0005077563 | 0.01092717 | 0
52.85528946 | 672.8838501 | 9.36264267e-05 | 1205.366577 | 715.9862 | 0.01006525 | 0.04367412 | PF | 0.002263019 | 0.0005186273 | 0.01116008 | 0
53.16192245 | 677.4104004 | 9.436816406e-05 | 1206.304077 | 715.0311 | 0.01006511 | 0.04593714 | PF | 0.007758184 | 0.0005272712 | 0.01134528 | 0
53.46964264 | 681.680481 | 9.497576904e-05 | 1209.083984 | 712.2557 | 0.01006475 | 0.05369532 | PF | 0.01313427 | 0.0005422134 | 0.01166542 | 0
53.77508545 | 686.9016724 | 9.571749878e-05 | 1212.799072 | 708.5346 | 0.01006437 | 0.06682959 | PF | 0.01707135 | 0.0005590723 | 0.01202664 | 0
54.08264542 | 690.7976074 | 9.63716507e-05 | 1216.515991 | 704.8458 | 0.01006417 | 0.08390094 | PF | 0.005300899 | 0.0005694239 | 0.01224844 | 0
54.38945389 | 695.9121094 | 9.703399658e-05 | 1217.444824 | 703.9386 | 0.01006417 | 0.08920184 | PF | 0.017222 | 0.0005777441 | 0.01242672 | 0
54.6970253 | 700.277771 | 9.769087982e-05 | 1220.230591 | 701.1241 | 0.01006419 | 0.1064238 | PF | 0.02636887 | 0.0005924305 | 0.01274141 | 0
55.00229263 | 704.671875 | 9.833680725e-05 | 1223.946533 | 697.3048 | 0.01006436 | 0.1327927 | PF | 0.02210932 | 0.0006069762 | 0.01305309 | 0
55.30963898 | 709.7971191 | 9.906758881e-05 | 1226.734985 | 694.4658 | 0.01006459 | 0.154902 | PF | 0.007810622 | 0.0006153019 | 0.0132315 | 0
55.61547852 | 713.913269 | 9.971078491e-05 | 1227.662842 | 693.451 | 0.01006468 | 0.1627126 | PF | 0.03314735 | 0.0006255241 | 0.01345055 | 0
55.92214203 | 718.6062622 | 0.0001003868256 | 1231.380005 | 689.6887 | 0.01006516 | 0.19586 | PF | 0.03370418 | 0.0006408234 | 0.01377839 | 0
56.22794724 | 723.4996338 | 0.0001010300217 | 1235.094604 | 686.2005 | 0.01006576 | 0.2295642 | PF | 0.01718342 | 0.0006517982 | 0.01401358 | 0
56.53541946 | 727.7419434 | 0.0001016650085 | 1236.953247 | 684.4072 | 0.01006606 | 0.2467476 | PF | 0.01753343 | 0.0006590489 | 0.01416896 | 0
56.84293365 | 732.7271729 | 0.0001022698975 | 1238.812134 | 682.6716 | 0.0100664 | 0.264281 | PF | 0.03755115 | 0.0006697383 | 0.01439803 | 0
57.14875412 | 737.0079956 | 0.000102789917 | 1242.527954 | 679.1436 | 0.01006718 | 0.3018322 | PF | 0.02058381 | 0.0006803901 | 0.0146263 | 0
57.4546051 | 741.7509766 | 0.000103178566 | 1244.384766 | 677.3493 | 0.01006765 | 0.322416 | PF | 0.03541167 | 0.0006902606 | 0.01483784 | 0
57.76223755 | 746.0425415 | 0.0001034577408 | 1247.171387 | 674.1379 | 0.01006844 | 0.3578276 | PF | 0.01148016 | 0.0006985078 | 0.01501458 | 0
58.06820297 | 749.6623535 | 0.0001039777756 | 1248.100708 | 673.1088 | 0.0100687 | 0.3693078 | PF | 0.01318045 | 0.0007025978 | 0.01510224 | 0
58.37574768 | 754.3918457 | 0.0001046811829 | 1249.030762 | 672.0144 | 0.01006903 | 0.3824883 | PF | 0.05207457 | 0.0007121442 | 0.01530683 | 0
58.68251801 | 758.953125 | 0.0001051409988 | 1252.745728 | 668.0962 | 0.01007041 | 0.4345628 | PF | 0.06222496 | 0.0007276733 | 0.01563965 | 0
58.98900604 | 763.4660034 | 0.0001053873291 | 1257.391113 | 663.6804 | 0.01007216 | 0.4967878 | PF | 0.01198035 | 0.0007368782 | 0.01583693 | 0
59.29487228 | 768.6820068 | 0.0001055953445 | 1258.320313 | 663.0418 | 0.01007254 | 0.5087681 | PF | 0.02133161 | 0.0007415904 | 0.01593793 | 0
59.60199738 | 773.0817871 | 0.0001057267151 | 1260.178467 | 661.0575 | 0.01007306 | 0.5300997 | PF | 0.03025174 | 0.0007502119 | 0.01612271 | 0
59.90872192 | 778.1516113 | 0.0001059347305 | 1262.965454 | 658.1768 | 0.0100738 | 0.5603515 | PF | 0.02837462 | 0.0007598114 | 0.01632846 | 0
60.21544647 | 782.4221802 | 0.0001060168381 | 1265.751587 | 655.5336 | 0.01007451 | 0.5887261 | PF | 0.01755865 | 0.0007680284 | 0.01650457 | 0
60.52130127 | 787.3681641 | 0.0001061071625 | 1267.610718 | 653.3521 | 0.01007486 | 0.6062847 | PF | 0.008411947 | 0.0007736417 | 0.01662489 | 0
60.8290863 | 791.8389282 | 0.0001061783218 | 1268.539917 | 652.183 | 0.010075 | 0.6146967 | PF | 0.02819873 | 0.0007814865 | 0.01679303 | 0
61.13489914 | 796.4553833 | 0.0001059922104 | 1272.254517 | 648.5903 | 0.01007556 | 0.6428954 | PF | 0.02329209 | 0.0007926341 | 0.01703197 | 0
61.44158936 | 801.1054077 | 0.0001057924042 | 1275.971191 | 645.2448 | 0.01007596 | 0.6661875 | PF | 0.01092797 | 0.0008007796 | 0.01720657 | 0
61.74909973 | 805.8693237 | 0.0001054502792 | 1277.828979 | 643.3816 | 0.0100761 | 0.6771155 | PF | 0.009775394 | 0.0008063233 | 0.0173254 | 0
62.05480957 | 810.4007568 | 0.0001048371887 | 1279.686646 | 641.6269 | 0.01007621 | 0.6868909 | PF | 0.01316809 | 0.0008130806 | 0.01747024 | 0
62.36237717 | 815.2680664 | 0.0001041118851 | 1282.474609 | 638.8857 | 0.0100763 | 0.700059 | PF | 0.01575543 | 0.0008225932 | 0.01767414 | 0
62.68082809 | 819.9869385 | 0.00010295961 | 1286.189697 | 635.1247 | 0.01007632 | 0.7158144 | PF | 0.007005619 | 0.0008305126 | 0.0178439 | 0
62.97515869 | 824.0022583 | 0.0001017580643 | 1288.047363 | 633.3028 | 0.01007631 | 0.72282 | PF | 0.007134852 | 0.0008355844 | 0.01795262 | 0
63.28199005 | 828.6743164 | 0.0001002527161 | 1289.905884 | 631.4607 | 0.0100763 | 0.7299549 | PF | 0.0115119 | 0.0008431707 | 0.01811524 | 0
63.58959961 | 833.4932861 | 9.870630646e-05 | 1293.621338 | 627.6808 | 0.01007615 | 0.7414668 | PF | 0.009330253 | 0.0008528999 | 0.0183238 | 0
63.89458847 | 838.2849121 | 9.732685852e-05 | 1297.338623 | 623.9763 | 0.01007592 | 0.750797 | PF | 0.002185148 | 0.0008586532 | 0.01844713 | 0
64.20302582 | 842.7996216 | 9.628406525e-05 | 1298.2677 | 623.0929 | 0.01007586 | 0.7529822 | PF | 0.005315699 | 0.0008631424 | 0.01854336 | 0
64.50887299 | 847.3742676 | 9.587624359e-05 | 1301.054688 | 620.3036 | 0.01007562 | 0.7582979 | PF | 0.005105986 | 0.0008708027 | 0.01870757 | 0
64.81455994 | 851.9094849 | 9.594467926e-05 | 1304.769409 | 616.6189 | 0.01007521 | 0.7634039 | PF | 0.003984395 | 0.0008791055 | 0.01888556 | 0
65.12221527 | 856.8790283 | 9.635795593e-05 | 1308.486084 | 612.9537 | 0.01007475 | 0.7673883 | PF | 0.0008096109 | 0.0008841129 | 0.01899291 | 0
65.42810059 | 861.5598755 | 9.698473358e-05 | 1309.414551 | 611.9951 | 0.01007462 | 0.7681979 | PF | 0.002431339 | 0.0008889691 | 0.01909702 | 0
65.73576355 | 866.1278076 | 9.776203918e-05 | 1313.131226 | 608.3141 | 0.01007409 | 0.7706292 | PF | 0.001783126 | 0.0008963493 | 0.01925523 | 0
66.04245758 | 870.8282471 | 9.867346191e-05 | 1316.846924 | 604.6105 | 0.01007354 | 0.7724123 | PF | 0.0007472636 | 0.0009016232 | 0.01936829 | 0
66.34907532 | 875.284729 | 9.963962555e-05 | 1318.705933 | 602.7526 | 0.01007325 | 0.7731596 | PF | 0.0007497422 | 0.0009050354 | 0.01944144 | 0
66.65488434 | 879.7808838 | 0.0001005702057 | 1320.563354 | 600.8667 | 0.01007296 | 0.7739093 | PF | 0.00172916 | 0.0009100058 | 0.019548 | 0
66.96257782 | 884.2747192 | 0.000101560997 | 1324.279785 | 597.0658 | 0.01007238 | 0.7756385 | PF | 0.001796367 | 0.0009162245 | 0.01968132 | 0
67.27577209 | 889.100647 | 0.0001026174851 | 1327.995117 | 593.295 | 0.01007182 | 0.7774349 | PF | 0.0002754955 | 0.0009198639 | 0.01975934 | 0
67.57553864 | 893.6796265 | 0.0001035836411 | 1328.924927 | 592.354 | 0.01007167 | 0.7777104 | PF | 0.001123967 | 0.0009226126 | 0.01981827 | 0
67.88129425 | 898.2694702 | 0.0001046483383 | 1331.710571 | 589.5744 | 0.01007124 | 0.7788343 | PF | 0.001835418 | 0.0009271227 | 0.01991496 | 0
68.18966675 | 902.8041992 | 0.0001057130356 | 1335.427612 | 585.8942 | 0.0100707 | 0.7806697 | PF | 0.002136037 | 0.0009318607 | 0.02001654 | 0
68.49541473 | 907.5510254 | 0.0001067886734 | 1339.142944 | 582.2064 | 0.01007017 | 0.7828058 | PF | 0.0005875425 | 0.0009346087 | 0.02007546 | 0
68.80123901 | 911.7435913 | 0.0001078205261 | 1340.072998 | 581.2781 | 0.01007004 | 0.7833933 | PF | 0.001918546 | 0.0009366791 | 0.02011985 | 0
69.10878754 | 916.5733643 | 0.0001088469009 | 1342.860229 | 578.5239 | 0.01006966 | 0.7853119 | PF | 0.003354399 | 0.000940088 | 0.02019293 | 0
69.7225647 | 925.7416 | 0.0001108709 | 1346.574951 | 574.7425 | 0.01006918 | 0.7886663 | PF | 0.002671578 | 0.00094317 | 0.02025901 | 0
71.25515747 | 948.4231 | 0.0001159789 | 1349.361328 | 571.9608 | 0.01006884 | 0.7913378 | BF | 0.0009432003 | 0.0009447657 | 0.02029322 | 0
72.155159 | 950.4976196 | 0.0001161629105 | 1350.290771 | 571.0218 | 0.01006872 | 0.792281 | BF | 0.003856541 | 0.0009466178 | 0.02033293 | 0
73.05612183 | 950.258667 | 0.000116151947 | 1354.006348 | 567.2796 | 0.01006828 | 0.7961376 | BF | 0.004148267 | 0.000949221 | 0.02038874 | 0
73.95523071 | 950.3035889 | 0.0001161765976 | 1357.723511 | 563.5346 | 0.01006786 | 0.8002859 | BF | 0.002177763 | 0.0009508797 | 0.0204243 | 0
74.85600281 | 949.9782105 | 0.0001162203827 | 1359.581543 | 561.6819 | 0.01006765 | 0.8024636 | BF | 0.002444512 | 0.0009518452 | 0.020445 | 0
75.75605011 | 949.9923 | 0.0001162657 | 1361.439331 | 559.8195 | 0.01006746 | 0.8049081 | BF | 0.004800473 | 0.0009530868 | 0.02047162 | 0
85.65576935 | 949.9101 | 0.0001167764 | 1365.154907 | 556.1338 | 0.01006709 | 0.8097086 | BF | 0.004954754 | 0.0009543609 | 0.02049894 | 0
96.45704651 | 950.0614 | 0.000117217 | 1368.871094 | 552.4915 | 0.01006673 | 0.8146634 | BF+Cem | 0.005913908 | 0.000954949 | 0.02051154 | 0.0009538658
107.2562408 | 950.0676 | 0.0001174597 | 1369.800537 | 551.5343 | 0.01006664 | 0.8215311 | BF | 0.003951468 | 0.0009553079 | 0.02051924 | 0
118.0554733 | 949.9158 | 0.0001176412 | 1372.586792 | 548.747 | 0.01006638 | 0.8254826 | BF+Cem | 0.01009482 | 0.0009556776 | 0.02052717 | 0.001003488
128.8566284 | 949.9644 | 0.0001177997 | 1376.302856 | 545.0063 | 0.01006604 | 0.8365809 | BF+Cem | 0.007351899 | 0.0009557034 | 0.02052772 | 0.0005166615
139.6553345 | 950.1284 | 0.0001178649 | 1380.018555 | 541.2456 | 0.01006568 | 0.8444495 | BF | 0.001206493 | 0.0009555037 | 0.02052344 | 0
150.456955 | 950.0757 | 0.0001179364 | 1380.947998 | 540.304 | 0.01006559 | 0.845656 | BF+Cem | 0.007456274 | 0.0009551401 | 0.02051564 | 0.0005967343
161.2567596 | 949.9992 | 0.0001179663 | 1384.66333 | 536.5572 | 0.01006522 | 0.853709 | BF+Cem | 0.006371263 | 0.0009542271 | 0.02049607 | 0.0004323536
172.0567169 | 950.0099 | 0.0001180004 | 1388.379761 | 532.8528 | 0.01006485 | 0.8605126 | BF+Cem | 0.003200261 | 0.0009532781 | 0.02047572 | 0.0002119081
182.8568726 | 950.1319 | 0.0001180087 | 1390.238647 | 530.9872 | 0.01006467 | 0.8639248 | BF | 0.00213211 | 0.0009525229 | 0.02045953 | 0
193.6555328 | 949.9532 | 0.0001179881 | 1392.096924 | 529.1538 | 0.01006448 | 0.8660569 | BF+Cem | 0.0070501 | 0.0009512095 | 0.02043137 | 0.0005938508
204.45607 | 949.9127 | 0.0001179934 | 1395.812744 | 525.4569 | 0.01006412 | 0.8737008 | BF | 0.003271762 | 0.0009493894 | 0.02039235 | 0
215.2558136 | 950.0412 | 0.0001180024 | 1398.599243 | 522.6666 | 0.01006385 | 0.8769726 | BF+Cem | 0.004116383 | 0.0009479234 | 0.02036092 | 0.000459972
226.056488 | 949.9907 | 0.0001179619 | 1400.457031 | 520.8732 | 0.01006367 | 0.8815489 | BF+Cem | 0.002880957 | 0.000946661 | 0.02033385 | 0.0001751491
236.8553467 | 949.9159 | 0.0001179061 | 1402.316162 | 519.046 | 0.01006349 | 0.884605 | BF | 0.003808021 | 0.0009445694 | 0.02028901 | 0
247.6551666 | 950.032 | 0.0001179219 | 1406.030884 | 515.3759 | 0.01006312 | 0.8884131 | BF+Cem | 0.006422715 | 0.000941432 | 0.02022175 | 0.0006207729
258.4564819 | 950.0318 | 0.0001178921 | 1409.747803 | 511.662 | 0.01006273 | 0.8954566 | BF | 0.0008510367 | 0.001171403 | 0.02515311 | 0
269.256134 | 950.0809 | 0.0001178466 | 1410.67688 | 510.7301 | 0.01006263 | 0.8963076 | BF+Cem | 0.002553402 | 0.001711962 | 0.03675159 | 0.000198784
280.0565491 | 949.9686 | 0.000117807 | 1412.534058 | 508.8579 | 0.01006242 | 0.8990598 | BF+Cem | 0.004584814 | 0.002736396 | 0.05875967 | 0.000243142
290.8559876 | 949.9806 | 0.0001177506 | 1416.251099 | 505.0494 | 0.01006201 | 0.9038877 | BF+Cem | 0.004229329 | 0.003975978 | 0.08543772 | 0.0002052262
301.6613464 | 949.9049 | 0.0001177273 | 1419.965942 | 501.2593 | 0.01006159 | 0.9083223 | BF+Cem | 0.000986726 | 0.004639843 | 0.09974692 | 4.563319e-05
312.4559631 | 949.9053 | 0.0001177406 | 1420.89502 | 500.3244 | 0.01006148 | 0.9093546 | BF+Cem | 0.002950315 | 0.005168264 | 0.1111475 | 0.0001277794
323.2563171 | 949.9475 | 0.0001177113 | 1423.682373 | 497.5623 | 0.01006117 | 0.9124327 | BF+Cem | 0.003578553 | 0.005977929 | 0.1286345 | 0.0001446266
334.055542 | 950.0755 | 0.0001176791 | 1427.398804 | 493.9713 | 0.01006076 | 0.9161559 | BF | 0.002897776 | 0.006777021 | 0.1459152 | 0
344.8610535 | 950.0375 | 0.0001176537 | 1431.114014 | 490.3304 | 0.01006035 | 0.9190537 | BF+Cem | 0.001519506 | 0.00732351 | 0.1577459 | 0.0001577252
355.656311 | 950.0784 | 0.0001176269 | 1432.042358 | 489.3985 | 0.01006024 | 0.9207309 | BF+Cem | 0.003291289 | 0.007631771 | 0.1644239 | 0.0001085255
366.4562378 | 950.0281 | 0.000117555 | 1435.758423 | 485.7077 | 0.01005981 | 0.9241307 | BF+Cem | 0.003590555 | 0.008210709 | 0.1769744 | 0.0001019573
377.2558899 | 949.9961 | 0.0001175382 | 1439.475708 | 481.8348 | 0.01005937 | 0.9278233 | BF | 0.001199533 | 0.00852091 | 0.1837039 | 0
388.0561829 | 949.9553 | 0.0001174953 | 1441.333496 | 479.969 | 0.01005914 | 0.9290228 | BF+Cem | 0.001661745 | 0.0088299 | 0.1904104 | 8.207492e-05
398.8553467 | 949.9453 | 0.0001174412 | 1443.191528 | 478.0816 | 0.01005891 | 0.9307666 | BF | 0.002266078 | 0.009036929 | 0.1949058 | 0
409.6557617 | 949.938 | 0.0001174 | 1446.907227 | 474.3344 | 0.01005846 | 0.9330327 | BF+Cem | 0.002677483 | 0.009524066 | 0.2054891 | 0.0001319251
420.4565125 | 950.1456 | 0.0001173461 | 1450.623901 | 470.7033 | 0.010058 | 0.9358421 | BF | 0.0005495962 | 0.009329761 | 0.2012667 | 0
431.2563171 | 950.0664 | 0.0001173459 | 1451.552368 | 469.7854 | 0.01005789 | 0.9363917 | BF+Cem | 0.001936595 | 0.009517789 | 0.2053527 | 5.753465e-05
442.0564575 | 949.9161 | 0.0001172633 | 1454.338989 | 467.0159 | 0.01005755 | 0.9383858 | BF | 0.002186948 | 0.009566755 | 0.206417 | 0
452.8551941 | 950.0106 | 0.0001172626 | 1458.055176 | 463.3267 | 0.01005711 | 0.9405728 | BF+Cem | 0.002621522 | 0.009831233 | 0.2121667 | 9.801811e-05
463.6567993 | 950.0554 | 0.0001172497 | 1461.771851 | 459.6048 | 0.01005665 | 0.9432923 | BF+Cem | 0.0006329551 | 0.009472114 | 0.20436 | 1.158894e-05
474.4570313 | 949.8948 | 0.0001171604 | 1462.699463 | 458.6692 | 0.01005654 | 0.9439369 | BF | 0.001883347 | 0.009512589 | 0.2052397 | 0
485.2561646 | 950.0843 | 0.0001171715 | 1466.416016 | 454.9663 | 0.01005608 | 0.9458202 | BF+Cem | 0.00201365 | 0.009627356 | 0.2077342 | 8.154746e-05
496.0566406 | 949.9119 | 0.0001171138 | 1470.132935 | 451.2665 | 0.01005561 | 0.9479154 | BF | 0.0008166768 | 0.009150252 | 0.1973671 | 0
506.856842 | 950.003 | 0.0001170822 | 1471.989624 | 449.4029 | 0.01005538 | 0.9487321 | BF+Cem | 0.0006253499 | 0.009150252 | 0.1973671 | 2.90068e-05
517.6566773 | 950.1046 | 0.0001170625 | 1472.918335 | 448.478 | 0.01005526 | 0.9493864 | BF | 0.001578881 | 0.00896786 | 0.1934059 | 0
528.4555054 | 950.0325 | 0.0001170321 | 1476.636108 | 444.7501 | 0.01005479 | 0.9509653 | BF+Cem | 0.001823636 | 0.00896786 | 0.1934059 | 7.131096e-05
539.255188 | 949.8811 | 0.0001169841 | 1480.351196 | 440.9864 | 0.01005431 | 0.9528603 | BF+Cem | 0.0006587981 | 0.008485822 | 0.1829425 | 1.691673e-05
550.0565186 | 949.9467 | 0.0001169407 | 1482.209229 | 439.1518 | 0.01005407 | 0.953536 | BF+Cem | 0.0006408012 | 0.008369562 | 0.1804201 | 1.643561e-05
560.8563843 | 950.1158 | 0.0001169497 | 1484.067993 | 437.3317 | 0.01005383 | 0.9541932 | BF+Cem | 0.001054795 | 0.008254919 | 0.1779333 | 3.200525e-05
571.6563721 | 950.1324 | 0.0001169454 | 1487.783325 | 433.665 | 0.01005334 | 0.95528 | BF | 0.001040682 | 0.008026087 | 0.1729708 | 0
582.4568481 | 950.0823 | 0.0001168934 | 1491.498901 | 429.919 | 0.01005284 | 0.9563207 | BF+Cem | 0.0005409329 | 0.008026087 | 0.1729708 | 3.889118e-05
593.2567749 | 949.9899 | 0.0001168542 | 1492.428589 | 428.9691 | 0.01005272 | 0.9569005 | BF | 0.0008380916 | 0.00773721 | 0.1667088 | 0
604.0552979 | 950.0019 | 0.000116827 | 1495.216064 | 426.1465 | 0.01005235 | 0.9577386 | BF+Cem | 0.001477499 | 0.00773721 | 0.1667088 | 5.031667e-05
614.8569336 | 949.9131 | 0.0001167928 | 1498.931152 | 422.4013 | 0.01005187 | 0.9592664 | BF+Cem | 0.00129502 | 0.007341128 | 0.1581275 | 2.693258e-05
625.6560059 | 949.9818 | 0.0001167807 | 1502.646729 | 418.6925 | 0.01005139 | 0.9605884 | BF+Cem | 0.0004480943 | 0.007121603 | 0.1533737 | 6.751359e-06
636.4561768 | 949.9036 | 0.0001167383 | 1503.575684 | 417.7429 | 0.01005128 | 0.9610432 | BF | 0.000799947 | 0.007065877 | 0.1521672 | 0
647.2567139 | 949.9705 | 0.0001167337 | 1507.29248 | 414.0256 | 0.01005078 | 0.9618432 | BF+Cem | 0.001107304 | 0.007065877 | 0.1521672 | 4.913715e-05
658.0569458 | 949.9835 | 0.0001167182 | 1511.009033 | 410.3449 | 0.01005029 | 0.9629996 | BF+Cem | 0.0004164263 | 0.006638572 | 0.1429196 | 1.196534e-05
668.8557129 | 950.0523 | 0.000116708 | 1512.865723 | 408.4858 | 0.01005004 | 0.963428 | BF | 0.00040007 | 0.006533104 | 0.140638 | 0
679.6567993 | 950.0581 | 0.0001166869 | 1514.724731 | 406.562 | 0.01004978 | 0.9638281 | BF+Cem | 0.0008537355 | 0.006533104 | 0.140638 | 3.459583e-05
690.4568481 | 950.1638 | 0.0001166582 | 1518.440063 | 402.8259 | 0.01004928 | 0.9647164 | BF | 0.0005338342 | 0.006216788 | 0.1337976 | 0
701.2559815 | 950.1026 | 0.0001166087 | 1521.227905 | 400.0479 | 0.01004891 | 0.9652502 | BF+Cem | 0.000171782 | 0.006216788 | 0.1337976 | 2.692519e-05
712.0553589 | 950.1164 | 0.0001165772 | 1523.084839 | 398.225 | 0.01004865 | 0.9654489 | BF+Cem | 0 | 0.005964996 | 0.128355 | 1.055248e-05
722.8665161 | 949.9972 | 0.000116529 | 1524.944092 | 396.3947 | 0.01004838 | 0.9654595 | BF+Cem | 0.000345956 | 0.005866172 | 0.1262194 | 2.061147e-05
733.6558838 | 949.9716 | 0.0001165025 | 1528.658325 | 392.7364 | 0.01004786 | 0.9658261 | BF+Cem | 0.0001251971 | 0.005670959 | 0.1220019 | 2.049657e-05
744.456543 | 949.9704 | 0.0001164759 | 1532.37439 | 389.0199 | 0.01004732 | 0.9659718 | BF | 0 | 0.005475807 | 0.1177871 | 0
755.2556152 | 949.8068 | 0.0001164384 | 1533.304932 | 388.0746 | 0.01004719 | 0.9659718 | BF+Cem | 0.0001471861 | 0.005475807 | 0.1177871 | 2.027902e-05
766.0566406 | 949.9232 | 0.0001164262 | 1536.092163 | 385.2586 | 0.01004678 | 0.9661392 | BF | 0.0003820817 | 0.00528158 | 0.1135935 | 0
776.8555298 | 949.9087 | 0.0001163837 | 1539.807373 | 381.5098 | 0.01004626 | 0.9665213 | BF+Cem | 0.0005519222 | 0.00528158 | 0.1135935 | 3.827988e-05
787.6553345 | 949.8984 | 0.0001164013 | 1543.522339 | 377.7471 | 0.01004574 | 0.9671115 | BF | 0.0001155571 | 0.004903662 | 0.1054376 | 0
798.4555664 | 950.0357 | 0.0001163752 | 1544.452393 | 376.7811 | 0.01004561 | 0.9672271 | BF+Cem | 0.000392586 | 0.004903662 | 0.1054376 | 2.27378e-05
809.2562866 | 950.1117 | 0.0001163483 | 1548.168579 | 373.0694 | 0.0100451 | 0.9676424 | BF | 0.0001923869 | 0.004675096 | 0.1005072 | 0
820.0559082 | 950.1338 | 0.0001163381 | 1551.885132 | 369.3751 | 0.01004458 | 0.9678348 | BF+Cem | 0.0002155303 | 0.004675096 | 0.1005072 | 2.558026e-05
830.855896 | 950.1183 | 0.0001163041 | 1553.742065 | 367.5921 | 0.01004433 | 0.9680759 | BF+Cem | 0.0002169456 | 0.004414153 | 0.09488063 | 8.366575e-06
841.6560669 | 950.1538 | 0.0001162911 | 1555.600586 | 365.7516 | 0.01004407 | 0.9683012 | BF | 0 | 0.004328101 | 0.09302564 | 0
852.4554443 | 950.111 | 0.0001162765 | 1558.386475 | 363.0065 | 0.01004368 | 0.9683012 | BF+Cem | 0.000239228 | 0.004328101 | 0.09302564 | 2.856996e-05
863.2565308 | 950.0997 | 0.0001162627 | 1562.102417 | 359.2674 | 0.01004315 | 0.968569 | BF | 0 | 0.004031555 | 0.08663509 | 0
874.055481 | 950.1129 | 0.0001162274 | 1563.960938 | 357.4307 | 0.01004289 | 0.968569 | BF+Cem | 0 | 0.004031555 | 0.08663509 | 1.187668e-05
884.8563232 | 950.0985 | 0.0001161821 | 1564.890991 | 356.4982 | 0.01004275 | 0.9685809 | BF+Cem | 0.0001322393 | 0.003908069 | 0.08397485 | 1.569129e-05
895.656311 | 950.1233 | 0.0001161523 | 1568.606323 | 352.7516 | 0.01004222 | 0.9687288 | BF | 0.0001197232 | 0.00374404 | 0.08044201 | 0
906.4552002 | 949.9834 | 0.0001161767 | 1572.321899 | 348.9903 | 0.01004169 | 0.9688485 | BF+Cem | 0 | 0.00374404 | 0.08044201 | 2.264151e-05
917.255188 | 949.9193 | 0.0001160872 | 1574.179932 | 347.1667 | 0.01004142 | 0.9688712 | BF | 0.0001715519 | 0.003506059 | 0.07531803 | 0
928.0561523 | 949.9592 | 0.0001160744 | 1576.03772 | 345.2855 | 0.01004116 | 0.9690427 | BF+Cem | 0.0003315591 | 0.003506059 | 0.07531803 | 2.164272e-05
938.8560181 | 950.0397 | 0.0001161074 | 1579.754272 | 341.5427 | 0.01004065 | 0.9693959 | BF+Cem | 0.0003019996 | 0.003274398 | 0.070332 | 1.387511e-05
949.6568604 | 949.9429 | 0.000116086 | 1583.470947 | 337.7861 | 0.01004013 | 0.9697118 | BF+Cem | 0 | 0.003124168 | 0.06709958 | 3.318118e-06
960.4569702 | 949.9153 | 0.0001160403 | 1584.399048 | 336.8733 | 0.01004 | 0.9697151 | BF | 0 | 0.003088214 | 0.0663261 | 0
971.2583008 | 949.4979 | 0.0001158421 | 1587.186279 | 334.1116 | 0.01003961 | 0.9697151 | BF+Cem | 0 | 0.003088214 | 0.0663261 | 2.270101e-05
974.0465698 | 947.2674 | 0.0001153714 | 1590.901855 | 330.4671 | 0.01003908 | 0.9697378 | BF | 0 | 0.002841957 | 0.06102949 | 0
977.7631226 | 943.5738 | 0.0001145126 | 1594.617554 | 326.8123 | 0.01003856 | 0.9697378 | BF+Cem | 0 | 0.002841957 | 0.06102949 | 1.56155e-05
981.477478 | 939.7927 | 0.0001136474 | 1595.548218 | 325.8814 | 0.01003843 | 0.9697534 | BF | 0 | 0.002672276 | 0.05738114 | 0
982.4074707 | 938.9786 | 0.0001134568 | 1599.263794 | 322.1896 | 0.0100379 | 0.9697534 | BF+Cem | 0 | 0.002672276 | 0.05738114 | 2.423436e-05
986.1226807 | 935.339 | 0.0001125914 | 1602.978882 | 318.4314 | 0.01003736 | 0.9697777 | BF | 0 | 0.002408481 | 0.05171112 | 0
989.8388672 | 931.4804 | 0.0001117299 | 1604.837646 | 316.578 | 0.0100371 | 0.9697777 | BF+Cem | 0 | 0.002408481 | 0.05171112 | 8.747677e-06
991.6975708 | 929.7573 | 0.0001113504 | 1605.767212 | 315.6299 | 0.01003697 | 0.9697864 | BF | 0 | 0.002313122 | 0.04966208 | 0
993.5547485 | 927.9307 | 0.000110924 | 1609.481689 | 311.9311 | 0.01003644 | 0.9697864 | BF+Cem | 0 | 0.002313122 | 0.04966208 | 2.216571e-05
997.2712402 | 923.9902 | 0.0001100753 | 1613.206909 | 308.221 | 0.01003591 | 0.9698086 | BF | 0 | 0.002071165 | 0.04446433 | 0
1000.987305 | 920.1725 | 0.0001092318 | 1615.056519 | 306.3603 | 0.01003565 | 0.9698086 | BF+Cem | 0 | 0.002071165 | 0.04446433 | 1.058604e-05
1001.916504 | 919.4479 | 0.0001090087 | 1616.913452 | 304.5048 | 0.01003539 | 0.9698192 | BF | 0 | 0.001955442 | 0.04197908 | 0
1004.703064 | 916.6988 | 0.0001083888 | 1620.630127 | 300.8522 | 0.01003487 | 0.9698192 | BF+Cem | 0 | 0.001955442 | 0.04197908 | 2.003203e-05
1008.4198 | 912.8349 | 0.0001075075 | 1624.345703 | 297.0974 | 0.01003434 | 0.9698392 | BF | 0 | 0.001736164 | 0.03727111 | 0
1012.135559 | 909.3184 | 0.0001065258 | 1625.274902 | 296.1471 | 0.01003421 | 0.9698392 | BF+Cem | 0 | 0.001736164 | 0.03727111 | 9.700438e-06
1013.064209 | 908.2398 | 0.0001062392 | 1628.062012 | 293.3057 | 0.0100338 | 0.9698489 | BF+Cem | 0 | 0.00162984 | 0.0349889 | 7.032659e-06
1016.780884 | 904.524 | 0.0001052797 | 1630.849731 | 290.4599 | 0.0100334 | 0.9698559 | BF | 0 | 0.001552699 | 0.03333335 | 0
1020.495972 | 900.877 | 0.000104243 | 1634.565796 | 286.7282 | 0.01003288 | 0.9698559 | BF+Cem | 0 | 0.001552699 | 0.03333335 | 1.107712e-05
1022.353455 | 899.1843 | 0.0001036918 | 1635.494629 | 285.7903 | 0.01003275 | 0.969867 | BF | 0 | 0.001431099 | 0.03072402 | 0
1024.21167 | 897.2192 | 0.0001031641 | 1638.281128 | 283.0326 | 0.01003236 | 0.969867 | BF+Cem | 0 | 0.001431099 | 0.03072402 | 1.431516e-05
1027.927612 | 893.4271 | 0.0001021999 | 1641.998047 | 279.3565 | 0.01003184 | 0.9698813 | BF | 0 | 0.001273776 | 0.0273489 | 0
1031.643433 | 889.642 | 0.0001011939 | 1644.785034 | 276.5846 | 0.01003145 | 0.9698813 | BF+Cem | 0 | 0.001273776 | 0.0273489 | 7.746149e-06
1032.572876 | 888.7916 | 0.000100963 | 1645.712402 | 275.6497 | 0.01003132 | 0.9698891 | BF | 0 | 0.001188563 | 0.02552114 | 0
1035.359619 | 885.9332 | 0.0001002564 | 1648.500366 | 272.8711 | 0.01003093 | 0.9698891 | BF+Cem | 0 | 0.001188563 | 0.02552114 | 1.273546e-05
1039.076538 | 882.2903 | 9.925238e-05 | 1652.216797 | 269.1258 | 0.01003041 | 0.9699018 | BF | 0.0001459532 | 0.001048337 | 0.02251393 | 0
1042.792847 | 878.4651 | 9.825293e-05 | 1655.932495 | 265.4199 | 0.01002991 | 0.9700478 | BF+Cem | 0 | 0.001048337 | 0.02251393 | 8.313063e-06
1043.720581 | 877.5443 | 9.798428e-05 | 1656.860718 | 264.4876 | 0.01002977 | 0.9700561 | BF+Cem | 0.0001754245 | 0.0009562729 | 0.02053993 | 6.13095e-06
1047.43811 | 873.7901 | 9.708209e-05 | 1660.576782 | 260.8158 | 0.01002928 | 0.9702376 | BF+Cem | 0.0002756316 | 0.0008879308 | 0.01907476 | 4.396385e-06
1051.152588 | 870.1141 | 9.604046e-05 | 1663.363403 | 258.0106 | 0.01002891 | 0.9705177 | BF+Cem | 0.0002684161 | 0.0008384424 | 0.01801388 | 4.120357e-06
1053.010498 | 868.2558 | 9.553947e-05 | 1666.150635 | 255.2232 | 0.01002854 | 0.9707902 | BF+Cem | 0 | 0.000791617 | 0.01701017 | 1.335868e-06
1054.870117 | 866.3804 | 9.504264e-05 | 1667.080566 | 254.2879 | 0.01002841 | 0.9707915 | BF | 0.0002226823 | 0.0007764318 | 0.01668469 | 0
1058.585449 | 862.7928 | 9.411455e-05 | 1669.866821 | 251.4875 | 0.01002804 | 0.9710142 | BF+Cem | 0 | 0.0007764318 | 0.01668469 | 8.560584e-06
1062.300903 | 858.8492 | 9.312666e-05 | 1673.583252 | 247.7926 | 0.01002753 | 0.9710228 | BF+Cem | 0 | 0.0006783294 | 0.01458214 | 3.351285e-06
1063.242554 | 858.0736 | 9.289869e-05 | 1676.369995 | 244.983 | 0.01002714 | 0.9710261 | BF | 0 | 0.0006399034 | 0.01375868 | 0
1066.017822 | 855.2577 | 9.225864e-05 | 1677.300049 | 244.0695 | 0.01002702 | 0.9710261 | BF+Cem | 0 | 0.0006399034 | 0.01375868 | 5.072614e-06
1069.732666 | 851.6551 | 9.131716e-05 | 1681.015869 | 240.3369 | 0.0100265 | 0.9710312 | BF | 0.0002222234 | 0.000581718 | 0.01251187 | 0
1073.448364 | 847.8754 | 9.030065e-05 | 1684.731079 | 236.6002 | 0.010026 | 0.9712534 | BF+Cem | 0 | 0.000581718 | 0.01251187 | 5.250613e-06
1074.378662 | 846.8517 | 9.010305e-05 | 1686.589233 | 234.7826 | 0.01002575 | 0.9712587 | BF+Cem | 0.0001242689 | 0.0005209963 | 0.01121083 | 1.558437e-06
1078.094604 | 843.2529 | 8.920646e-05 | 1688.44751 | 232.929 | 0.01002551 | 0.9713845 | BF+Cem | 0.000193537 | 0.0005028895 | 0.0108229 | 2.829401e-06
1081.810303 | 839.411 | 8.827695e-05 | 1692.164185 | 229.2032 | 0.01002501 | 0.9715809 | BF+Cem | 0 | 0.0004697852 | 0.01011367 | 2.443031e-06
1083.667603 | 837.8616 | 8.78496e-05 | 1695.878906 | 225.4907 | 0.0100245 | 0.9715833 | BF | 0 | 0.0004411945 | 0.009501174 | 0
1085.526855 | 835.8084 | 8.737555e-05 | 1696.808594 | 224.5605 | 0.01002437 | 0.9715833 | BF+Cem | 0 | 0.0004411945 | 0.009501174 | 2.065069e-06
1089.242065 | 831.896 | 8.65255e-05 | 1699.595825 | 221.7781 | 0.01002399 | 0.9715854 | BF | 0.0002686679 | 0.0004170219 | 0.008983348 | 0
1092.95752 | 828.2246 | 8.558675e-05 | 1703.311768 | 218.0659 | 0.01002351 | 0.971854 | BF+Cem | 0.0003092008 | 0.0004170219 | 0.008983348 | 2.931865e-06
1093.886841 | 827.364 | 8.53826e-05 | 1707.026855 | 214.3317 | 0.01002302 | 0.9721662 | BF+Cem | 0.0001419137 | 0.0003819823 | 0.008232764 | 2.633648e-07
1096.674316 | 824.6026 | 8.471053e-05 | 1707.956177 | 213.3836 | 0.01002291 | 0.9723083 | BF+Cem | 0.0002617003 | 0.0003788182 | 0.008164986 | 7.96219e-07
1100.390991 | 821.0918 | 8.381482e-05 | 1711.672607 | 209.6146 | 0.01002242 | 0.9725708 | BF | 0 | 0.0003691603 | 0.007958113 | 0
1104.106567 | 817.0533 | 8.295855e-05 | 1714.458374 | 206.8601 | 0.01002204 | 0.9725708 | BF+Cem | 0 | 0.0003691603 | 0.007958113 | 4.673794e-07
1105.035278 | 816.3278 | 8.272143e-05 | 1717.246704 | 204.0918 | 0.01002166 | 0.9725713 | BF | 0 | 0.0003634909 | 0.007836673 | 0
1108.752075 | 812.557 | 8.176998e-05 | 1718.175415 | 203.1257 | 0.01002153 | 0.9725713 | BF | 0 | 0.0003634909 | 0.007836673 | 0
1112.467163 | 809.0001 | 8.095166e-05 | 1721.890381 | 199.4806 | 0.01002104 | 0.9725713 | BF | 0 | 0.0003634909 | 0.007836673 | 0
1114.325195 | 807.0835 | 8.048425e-05 | 1725.607178 | 195.7886 | 0.01002054 | 0.9725713 | BF | 0.0001195065 | 0.0003634909 | 0.007836673 | 0
1116.182983 | 805.2282 | 8.004984e-05 | 1727.466187 | 193.9465 | 0.0100203 | 0.9726908 | BF | 0 | 0.0003634909 | 0.007836673 | 0
1119.900024 | 801.4158 | 7.919048e-05 | 1729.329956 | 192.0671 | 0.01002004 | 0.9726908 | BF | 0 | 0.0003634909 | 0.007836673 | 0
1123.614624 | 797.6807 | 7.832531e-05 | 1733.038574 | 188.3519 | 0.01001954 | 0.9726908 | BF | 0.0001290263 | 0.0003634909 | 0.007836673 | 0
1124.544067 | 797.0396 | 7.80661e-05 | 1736.754761 | 184.6182 | 0.01001905 | 0.9728198 | BF | 0 | 0.0003634909 | 0.007836673 | 0
1127.330811 | 793.9267 | 7.747117e-05 | 1737.684082 | 183.7144 | 0.01001893 | 0.9728198 | BF | 0.0001048706 | 0.0003634909 | 0.007836673 | 0
1131.046387 | 790.0924 | 7.660962e-05 | 1740.471924 | 180.8931 | 0.01001856 | 0.9729247 | BF | 0.0001799606 | 0.0003634909 | 0.007836673 | 0
1134.763306 | 786.5394 | 7.574555e-05 | 1744.187012 | 177.1616 | 0.01001807 | 0.9731047 | BF | 0.0001480421 | 0.0003634909 | 0.007836673 | 0
1135.692383 | 785.6727 | 7.551415e-05 | 1747.902954 | 173.4425 | 0.01001758 | 0.9732527 | BF | 0 | 0.0003634909 | 0.007836673 | 0
1139.409058 | 781.845 | 7.462198e-05 | 1748.832275 | 172.5073 | 0.01001746 | 0.9732527 | BF | 0 | 0.0003634909 | 0.007836673 | 0
1142.195557 | 779.1215 | 7.398761e-05 | 1751.620117 | 169.7149 | 0.01001708 | 0.9732527 | BF | 0 | 0.0003634909 | 0.007836673 | 0
1144.981323 | 776.6153 | 7.33268e-05 | 1755.335815 | 165.9914 | 0.01001658 | 0.9732527
1145.910889 | 775.3875 | 7.314169e-05
1149.627441 | 771.8011 | 7.231304e-05
1153.343506 | 768.0244 | 7.143175e-05
1155.20166 | 766.1632 | 7.098642e-05
1157.059448 | 764.2108 | 7.06221e-05
1160.77478 | 760.5458 | 6.972159e-05
1163.56311 | 757.561 | 6.915709e-05
1165.419434 | 755.9566 | 6.872335e-05
1167.277832 | 754.1161 | 6.833086e-05
1170.994995 | 750.2544 | 6.74536e-05
1174.709961 | 746.6553 | 6.665242e-05
1175.638672 | 745.5093 | 6.636306e-05
1178.426758 | 742.9552 | 6.581315e-05
1182.141479 | 739.1649 | 6.499752e-05
1185.85791 | 735.6514 | 6.414619e-05
1186.787231 | 734.558 | 6.392238e-05
1190.503174 | 730.8768 | 6.308955e-05
1194.219727 | 727.1206 | 6.23294e-05
1196.077637 | 725.2158 | 6.190086e-05
1197.934448 | 723.5404 | 6.158506e-05
1201.651611 | 719.7762 | 6.094423e-05
1205.366577 | 715.8596 | 6.026768e-05
1206.304077 | 715.0705 | 6.016173e-05
1209.083984 | 712.2452 | 5.979571e-05
1212.799072 | 708.5341 | 5.943949e-05
1216.515991 | 704.8787 | 5.91969e-05
1217.444824 | 703.9448 | 5.922462e-05
1220.230591 | 701.1773 | 5.923806e-05
1223.946533 | 697.3146 | 5.939609e-05
1226.734985 | 694.4914 | 5.975688e-05
1227.662842 | 693.3822 | 5.975966e-05
1231.380005 | 689.749 | 6.008649e-05
1235.094604 | 686.181 | 6.081506e-05
1236.953247 | 684.3205 | 6.118613e-05
1238.812134 | 682.4287 | 6.145495e-05
1242.527954 | 680.0563 | 6.248098e-05
1244.384766 | 676.9039 | 6.23882e-05
1247.171387 | 672.3853 | 6.304405e-05
1248.100708 | 675.621582 | 6.414617157e-05
1249.030762 | 671.5761 | 6.413446e-05
1252.745728 | 667.0112 | 6.548142e-05
1257.391113 | 663.3855 | 6.717926e-05
1258.320313 | 664.5826 | 6.760848e-05
1260.178467 | 660.8906 | 6.814288e-05
1262.965454 | 658.1701 | 6.896311e-05
1265.751587 | 655.068 | 6.950812e-05
1267.610718 | 652.5526 | 6.985556e-05
1268.539917 | 652.5186 | 6.995683e-05
1272.254517 | 648.9432 | 7.075752e-05
1275.971191 | 645.0377 | 7.099596e-05
1277.828979 | 643.2053 | 7.107274e-05
1279.686646 | 641.837 | 7.130277e-05
1282.474609 | 638.8206 | 7.136545e-05
1286.189697 | 635.1433 | 7.133248e-05
1288.047363 | 633.427 | 7.141176e-05
1289.905884 | 631.3488 | 7.134148e-05
1293.621338 | 627.6624 | 7.120553e-05
1297.338623 | 623.8767 | 7.098774e-05
1298.2677 | 623.17 | 7.092663e-05
1301.054688 | 620.4566 | 7.064474e-05
1304.769409 | 616.5032 | 7.026574e-05
1308.486084 | 613.0022 | 6.983858e-05
1309.414551 | 611.9634 | 6.966002e-05
1313.131226 | 608.2781 | 6.912024e-05
1316.846924 | 604.6857 | 6.861076e-05
1318.705933 | 602.7979 | 6.830947e-05
1320.563354 | 600.7825 | 6.799146e-05
1324.279785 | 597.2268 | 6.743966e-05
1327.995117 | 592.9769 | 6.684447e-05
1328.924927 | 592.444 | 6.674902e-05
1331.710571 | 589.5904 | 6.630682e-05
1335.427612 | 585.9911 | 6.574322e-05
1339.142944 | 582.173 | 6.520964e-05
1340.072998 | 581.345 | 6.50688e-05
1342.860229 | 578.455 | 6.475179e-05
1346.574951 | 574.6536 | 6.423281e-05
1349.361328 | 572.1403 | 6.390405e-05
1350.290771 | 570.9751 | 6.375138e-05
1354.006348 | 567.2815 | 6.333279e-05
1357.723511 | 563.524 | 6.293622e-05
1359.581543 | 561.5864 | 6.270273e-05
1361.439331 | 559.8631 | 6.250516e-05
1365.154907 | 556.1331 | 6.213795e-05
1368.871094 | 552.6201 | 6.179004e-05
1369.800537 | 551.4508 | 6.169134e-05
1372.586792 | 548.7841 | 6.145301e-05
1376.302856 | 545.0015 | 6.10845e-05
1380.018555 | 541.0671 | 6.072024e-05
1380.947998 | 540.3661 | 6.064754e-05
1384.66333 | 536.7397 | 6.028615e-05
1388.379761 | 532.8234 | 5.989438e-05
1390.238647 | 530.8575 | 5.971115e-05
1392.096924 | 529.143 | 5.954723e-05
1395.812744 | 525.5618 | 5.916575e-05
1398.599243 | 522.6632 | 5.891159e-05
1400.457031 | 520.9086 | 5.873557e-05
1402.316162 | 518.9876 | 5.853236e-05
1406.030884 | 515.348 | 5.818478e-05
1409.747803 | 511.7741 | 5.778226e-05
1410.67688 | 510.8419 | 5.768959e-05
1412.534058 | 508.6452 | 5.747541e-05
1416.251099 | 505.258 | 5.7055e-05
1419.965942 | 500.9365 | 5.664991e-05
1420.89502 | 500.3929 | 5.652653e-05
1423.682373 | 497.65 | 5.623725e-05
1427.398804 | 493.8857 | 5.580479e-05
1431.114014 | 490.4483 | 5.53959e-05
1432.042358 | 489.4763 | 5.530958e-05
1435.758423 | 485.611 | 5.486094e-05
1439.475708 | 481.856 | 5.442041e-05
1441.333496 | 479.9523 | 5.418739e-05
1443.191528 | 477.9818 | 5.396528e-05
1446.907227 | 474.3591 | 5.352604e-05
1450.623901 | 470.7933 | 5.305262e-05
1451.552368 | 469.7737 | 5.293373e-05
1454.338989 | 467.0066 | 5.260635e-05
1458.055176 | 463.3148 | 5.216842e-05
1461.771851 | 459.6025 | 5.172259e-05
1462.699463 | 458.6196 | 5.158595e-05
1466.416016 | 454.9714 | 5.113843e-05
1470.132935 | 451.3303 | 5.065455e-05
1471.989624 | 449.3642 | 5.042832e-05
1472.918335 | 448.5131 | 5.032739e-05
1476.636108 | 444.6868 | 4.982643e-05
1480.351196 | 440.9693 | 4.938721e-05
1482.209229 | 439.2481 | 4.911273e-05
1484.067993 | 437.2512 | 4.890662e-05
1487.783325 | 433.571 | 4.833512e-05
1491.498901 | 429.9837 | 4.791855e-05
1492.428589 | 429.2005 | 4.780193e-05
1495.216064 | 425.993 | 4.737796e-05
1498.931152 | 422.273 | 4.690248e-05
1502.646729 | 418.6508 | 4.646173e-05
1503.575684 | 417.8383 | 4.633847e-05
1507.29248 | 414.1638 | 4.581419e-05
1511.009033 | 410.3408 | 4.536278e-05
1512.865723 | 408.3445 | 4.510735e-05
1514.724731 | 406.5116 | 4.479724e-05
1518.440063 | 402.9034 | 4.431387e-05
1521.227905 | 399.9849 | 4.398063e-05
1523.084839 | 398.3755 | 4.372923e-05
1524.944092 | 396.2634 | 4.343288e-05
1528.658325 | 392.821 | 4.290443e-05
1532.37439 | 388.8177 | 4.231994e-05
1533.304932 | 388.284 | 4.225345e-05
1536.092163 | 385.233 | 4.187092e-05
1539.807373 | 381.5692 | 4.132102e-05
1543.522339 | 377.5288 | 4.076715e-05
1544.452393 | 376.8632 | 4.067554e-05
1548.168579 | 373.1952 | 4.014256e-05
1551.885132 | 369.3981 | 3.965032e-05
1553.742065 | 367.3101 | 3.937608e-05
1555.600586 | 365.94 | 3.912656e-05
1558.386475 | 363.033 | 3.873786e-05
1562.102417 | 359.4361 | 3.820911e-05
1563.960938 | 357.422 | 3.794211e-05
1564.890991 | 356.2717 | 3.780144e-05
1568.606323 | 352.7724 | 3.725899e-05
1572.321899 | 349.0862 | 3.676036e-05
1574.179932 | 347.2251 | 3.647769e-05
1576.03772 | 345.2216 | 3.620416e-05
1579.754272 | 341.5607 | 3.571263e-05
1583.470947 | 337.6592 | 3.517357e-05
1584.399048 | 336.9444 | 3.504724e-05
1587.186279 | 334.0592 | 3.466829e-05
1590.901855 | 330.5343 | 3.411702e-05
1594.617554 | 326.9916 | 3.354775e-05
1595.548218 | 325.769 | 3.341838e-05
1599.263794 | 322.0297 | 3.292305e-05
1602.978882 | 318.5915 | 3.238076e-05
1604.837646 | 316.5748 | 3.210408e-05
1605.767212 | 315.5472 | 3.196422e-05
1609.481689 | 311.9499 | 3.147718e-05
1613.206909 | 308.1791 | 3.091151e-05
1615.056519 | 306.4156 | 3.064365e-05
1616.913452 | 304.4725 | 3.037686e-05
1620.630127 | 300.8089 | 2.987516e-05
1624.345703 | 297.0499 | 2.934665e-05
1625.274902 | 296.2932 | 2.918217e-05
1628.062012 | 293.3056 | 2.882121e-05
1630.849731 | 290.4542 | 2.840243e-05
1634.565796 | 286.5335 | 2.792153e-05
1635.494629 | 285.8384 | 2.778273e-05
1638.281128 | 283.0601 | 2.737939e-05
1641.998047 | 279.5283 | 2.686059e-05
1644.785034 | 276.5311 | 2.646718e-05
1645.712402 | 275.6003 | 2.639212e-05
1648.500366 | 272.8359 | 2.597867e-05
1652.216797 | 269.0594 | 2.548488e-05
1655.932495 | 265.5725 | 2.495289e-05
1656.860718 | 264.51 | 2.480489e-05
1660.576782 | 260.8044 | 2.433593e-05
1663.363403 | 257.9029 | 2.396601e-05
1666.150635 | 255.081 | 2.36046e-05
1667.080566 | 254.4306 | 2.34885e-05
1669.866821 | 251.6165 | 2.309179e-05
1673.583252 | 247.7049 | 2.258249e-05
1676.369995 | 244.9888 | 2.216767e-05
1677.300049 | 244.0003 | 2.205618e-05
1681.015869 | 240.35 | 2.155281e-05
1684.731079 | 236.6033 | 2.105343e-05
1686.589233 | 234.8425 | 2.080485e-05
1688.44751 | 232.9976 | 2.059139e-05
1692.164185 | 228.9866 | 2.006712e-05
1695.878906 | 225.5116 | 1.955151e-05
1696.808594 | 224.7921 | 1.942009e-05
1699.595825 | 221.6084 | 1.904363e-05
1703.311768 | 218.1225 | 1.858576e-05
1707.026855 | 214.2876 | 1.804982e-05
1707.956177 | 213.4192 | 1.798868e-05
1711.672607 | 209.6132 | 1.747377e-05
1714.458374 | 206.8105 | 1.709912e-05
1717.246704 | 203.9807 | 1.668299e-05
1718.175415 | 203.2584 | 1.661056e-05
1721.890381 | 199.5183 | 1.608799e-05
1725.607178 | 195.7179 | 1.559272e-05
1727.466187 | 193.9535 | 1.537892e-05
1729.329956 | 192.0818 | 1.510096e-05
1733.038574 | 188.4135 | 1.460482e-05
1736.754761 | 184.3868 | 1.407193e-05
1737.684082 | 183.9242 | 1.397897e-05
1740.471924 | 180.8211 | 1.363228e-05
1744.187012 | 177.2549 | 1.312451e-05
1747.902954 | 173.3731 | 1.263822e-05
1748.832275 | 172.6097 | 1.249506e-05
1751.620117 | 169.5599 | 1.215373e-05
1755.335815 | 166.1932 | 1.160878e-05
1758.121826 | 162.9966 | 1.12306e-05
1759.051025 | 162.4364 | 1.111967e-05
1762.766846 | 158.6923 | 1.059954e-05
1766.484009 | 154.9887 | 1.012321e-05
1768.340576 | 152.9811 | 9.865799e-06
1770.199829 | 151.2177 | 9.63728e-06
1773.915771 | 147.533 | 9.168783e-06
1777.630371 | 143.6434 | 8.694719e-06
1778.560303 | 142.9067 | 8.560615e-06
1781.347656 | 140.1304 | 8.200861e-06
1785.062622 | 136.2974 | 7.701252e-06
1788.780029 | 132.5437 | 7.239854e-06
1789.708496 | 131.6771 | 7.096422e-06
1793.423462 | 127.9827 | 6.610136e-06
1797.140137 | 124.3254 | 6.130249e-06
1798.998047 | 122.4007 | 5.901394e-06
1800.86792 | 120.4466 | 5.659608e-06
1804.571899 | 116.8787 | 5.196926e-06
1807.359009 | 114.0667 | 4.808385e-06
1809.217407 | 112.1528 | 4.586107e-06

## CC10.csv
time_conditioned(s) | Temp_conditioned(C) | dil_conditioned(m) | time_result(s) | Temp_result(C) | dil_result(m) | fraction transformed | phase ID | fraction FD formed | C in FD(mole fraction) | C in FD(W%) | Fe in cementite(mole fraction)
34.14696503 | 392.5162354 | 5.140884781e-05 | 976.7366333 | 895.7266 | 0 | 0 | PF | 0.002163058 | 2.905067e-05 | 0.0006749247 | 0
34.76059723 | 401.6485596 | 5.276366425e-05 | 977.1080322 | 892.0745 | 0.01010635 | 0.002163058 | PF | 0 | 3.642969e-05 | 0.0008328991 | 0
35.06737518 | 406.2446899 | 5.353549957e-05 | 977.4803467 | 888.4233 | 0.01010546 | 0.002163058 | PF | 0 | 4.232278e-05 | 0.0009590633 | 0
35.37360764 | 410.4296265 | 5.421974945e-05 | 977.8519898 | 884.8045 | 0.01010458 | 0.002163058 | PF | 0 | 4.684059e-05 | 0.001055785 | 0
35.6807785 | 415.5197449 | 5.498337173e-05 | 978.2226563 | 881.1157 | 0.01010367 | 0.002163058 | PF | 0 | 5.005731e-05 | 0.001124652 | 0
35.98723221 | 420.0084839 | 5.56484642e-05 | 978.5958252 | 877.3359 | 0.01010275 | 0.002163058 | PF | 0 | 5.190832e-05 | 0.001164281 | 0
36.29411697 | 424.4719849 | 5.634366226e-05 | 978.9666748 | 873.6821 | 0.01010186 | 0.002163058 | PF | 0 | 5.246687e-05 | 0.001176239 | 0
36.60155869 | 429.1913452 | 5.714286804e-05 | 979.3388672 | 869.9794 | 0.01010095 | 0.002163058 | PF | 0 | 5.180732e-05 | 0.001162118 | 0
36.90808868 | 433.3280945 | 5.778606415e-05 | 979.7092285 | 866.3064 | 0.01010006 | 0.002163058 | PF | 0 | 4.997272e-05 | 0.001122841 | 0
37.21496201 | 438.360321 | 5.858800507e-05 | 980.0817871 | 862.5888 | 0.01009915 | 0.002163058 | PF | 0 | 4.698372e-05 | 0.001058849 | 0
37.52180481 | 442.8411255 | 5.925583267e-05 | 980.4535523 | 858.8531 | 0.01009823 | 0.002163058 | PF | 0 | 4.287626e-05 | 0.0009709126 | 0
37.82854462 | 447.5236816 | 6.003040695e-05 | 980.8275757 | 855.0947 | 0.01009732 | 0.002163058 | PF | 0 | 3.773551e-05 | 0.0008608551 | 0
38.13504028 | 452.0528565 | 6.076665878e-05 | 981.1959839 | 851.3876 | 0.01009641 | 0.002163058 | PF | 0 | 3.403724e-05 | 0.00078168 | 0
38.44135284 | 456.3390198 | 6.143175125e-05 | 981.2889404 | 850.4581 | 0.01009618 | 0.002163058 | PF | 0 | 3.081256e-05 | 0.0007126442 | 0
38.74824905 | 461.4807129 | 6.223643112e-05 | 981.5681763 | 847.682 | 0.0100955 | 0.002163058 | PF | 0 | 2.463388e-05 | 0.0005803684 | 0
39.05396652 | 465.7478638 | 6.295626068e-05 | 981.9388428 | 843.9944 | 0.0100946 | 0.002163058 | PF | 0 | 1.67522e-05 | 0.0004116361 | 0
39.36075974 | 470.3659363 | 6.366788101e-05 | 982.3111572 | 840.3021 | 0.0100937 | 0.002163058 | PF | 0 | 8.010607e-06 | 0.0002244969 | 0
39.66769791 | 474.9329834 | 6.451634979e-05 | 982.6825562 | 836.5979 | 0.0100928 | 0.002163058 | PF | 0 | 1.571605e-06 | 8.66531e-05 | 0
39.97454834 | 479.3632813 | 6.519239044e-05 | 983.0545044 | 832.8752 | 0.01009189 | 0.002163058 | PF | 0 | 1.198487e-05 | 0.0003095773 | 0
40.29149628 | 484.2773132 | 6.596696472e-05 | 983.4266968 | 829.124 | 0.01009097 | 0.002163058 | PF | 0 | 2.309524e-05 | 0.0005474288 | 0
40.58770752 | 488.7107239 | 6.662657928e-05 | 983.7969971 | 825.4226 | 0.01009006 | 0.002163058 | PF | 0 | 3.491103e-05 | 0.0008003867 | 0
40.89401245 | 493.4141235 | 6.738746643e-05 | 984.168396 | 821.6583 | 0.01008915 | 0.002163058 | PF | 0 | 4.751421e-05 | 0.001070206 | 0
41.20077515 | 497.7171326 | 6.812645721e-05 | 984.5411987 | 817.8739 | 0.01008822 | 0.002163058 | PF | 0 | 5.904728e-05 | 0.001317121 | 0
41.50770569 | 502.226532 | 6.885997009e-05 | 984.8184815 | 815.0551 | 0.01008753 | 0.002163058 | PF | 0 | 7.096758e-05 | 0.001572331 | 0
41.8146019 | 507.1827087 | 6.964823151e-05 | 985.1904297 | 811.3026 | 0.01008661 | 0.002163058 | PF | 0.0004902449 | 8.503675e-05 | 0.001873554 | 0
42.12166214 | 511.4613342 | 7.031332397e-05 | 985.562439 | 807.5771 | 0.01008572 | 0.002653303 | PF | 0.0004164119 | 9.952454e-05 | 0.002183746 | 0
42.42784882 | 516.4857178 | 7.109609985e-05 | 985.934082 | 803.866 | 0.01008483 | 0.003069714 | PF | 0 | 0.000114346 | 0.00250109 | 0
42.73478317 | 520.8895264 | 7.18433075e-05 | 986.3062744 | 800.202 | 0.01008393 | 0.003069714 | PF | 0 | 0.0001294175 | 0.002823796 | 0
43.04110718 | 525.2102661 | 7.256313324e-05 | 986.6766357 | 796.5706 | 0.01008304 | 0.003069714 | PF | 0 | 0.0001447877 | 0.003152905 | 0
43.34794235 | 530.2442627 | 7.335960388e-05 | 987.0483398 | 792.9424 | 0.01008216 | 0.003069714 | PF | 0 | 0.0001607332 | 0.003494338 | 0
43.65518188 | 534.8401489 | 7.406848907e-05 | 987.4208984 | 789.2036 | 0.01008124 | 0.003069714 | PF | 0 | 0.0001772247 | 0.003847475 | 0
43.96035004 | 539.4813232 | 7.482663727e-05 | 987.7915039 | 785.4733 | 0.01008033 | 0.003069714 | PF | 0 | 0.000194048 | 0.004207726 | 0
44.2671814 | 544.1051636 | 7.560942078e-05 | 988.1641846 | 781.7184 | 0.01007942 | 0.003069714 | PF | 0 | 0.0002110571 | 0.004571966 | 0
44.57396698 | 548.2827759 | 7.627998352e-05 | 988.5345459 | 778.0224 | 0.01007851 | 0.003069714 | PF | 0 | 0.0002282988 | 0.004941195 | 0
44.88035583 | 553.2824707 | 7.709835052e-05 | 988.9060059 | 774.2671 | 0.0100776 | 0.003069714 | PF | 0 | 0.0002437949 | 0.005273051 | 0
45.18716431 | 557.5949097 | 7.779080963e-05 | 989.1849365 | 771.3992 | 0.0100769 | 0.003069714 | PF | 0.0004346243 | 0.0002594616 | 0.00560857 | 0
45.49534988 | 562.4490356 | 7.854621887e-05 | 989.5569458 | 767.6308 | 0.01007599 | 0.003504339 | PF | 0.0007391142 | 0.0002751726 | 0.005945044 | 0
45.80033112 | 567.0446777 | 7.933721924e-05 | 989.8360596 | 764.7946 | 0.01007532 | 0.004243453 | PF | 0.0007370333 | 0.0002887089 | 0.006234953 | 0
46.10739136 | 571.4300537 | 8.005158234e-05 | 990.1154785 | 761.974 | 0.01007466 | 0.004980486 | PF | 0.0005985354 | 0.0003043521 | 0.006569991 | 0
46.41420746 | 576.3074341 | 8.084256744e-05 | 990.4862671 | 758.2888 | 0.01007378 | 0.005579022 | PF | 0 | 0.0003218829 | 0.006945467 | 0
46.72094345 | 580.8364258 | 8.157881927e-05 | 990.8569946 | 754.7141 | 0.01007291 | 0.005579022 | PF | 0 | 0.0003371539 | 0.007272552 | 0
47.02746582 | 585.2792969 | 8.229865265e-05 | 991.1361694 | 751.9837 | 0.01007224 | 0.005579022 | PF | 0 | 0.0003481287 | 0.007507623 | 0
47.33537292 | 589.8823242 | 8.309238434e-05 | 991.3222046 | 750.19 | 0.01007181 | 0.005579022 | PF | 0 | 0.000357006 | 0.00769777 | 0
47.64031601 | 594.3199463 | 8.376295471e-05 | 991.5083008 | 748.327 | 0.01007135 | 0.005579022 | PF | 0 | 0.0003707522 | 0.007992212 | 0
47.94737625 | 599.2888184 | 8.453752136e-05 | 991.8788452 | 744.5294 | 0.01007042 | 0.005579022 | PF | 0 | 0.0003891128 | 0.008385502 | 0
48.25400543 | 603.673523 | 8.529567719e-05 | 992.2521973 | 740.7631 | 0.0100695 | 0.005579022 | PF | 0.0005334379 | 0.0004073821 | 0.008776848 | 0
48.56042862 | 608.2680054 | 8.600730133e-05 | 992.62323 | 736.9906 | 0.0100686 | 0.00611246 | PF | 0.000909351 | 0.0004232957 | 0.009117743 | 0
48.86766052 | 613.1395264 | 8.680376434e-05 | 992.9020386 | 734.1786 | 0.01006795 | 0.007021811 | PF | 0.0007483036 | 0.0004388732 | 0.009451447 | 0
49.17440414 | 617.4761353 | 8.753180695e-05 | 993.2723389 | 730.5229 | 0.01006709 | 0.007770114 | PF | 0.0001053855 | 0.0004541485 | 0.009778684 | 0
49.4898262 | 622.1541748 | 8.825984955e-05 | 993.5515137 | 727.8093 | 0.01006643 | 0.0078755 | PF | 0.0001855222 | 0.0004694095 | 0.01010562 | 0
49.7878685 | 626.6570435 | 8.903168488e-05 | 993.9241943 | 724.127 | 0.01006554 | 0.008061022 | PF | 0.0003447052 | 0.0004890585 | 0.01052658 | 0
50.09429169 | 631.5568237 | 8.973783112e-05 | 994.3874512 | 719.517 | 0.01006443 | 0.008405727 | PF | 0.0002990135 | 0.0005086928 | 0.01094723 | 0
50.40106964 | 635.9994507 | 9.053156281e-05 | 994.7600098 | 715.7646 | 0.01006352 | 0.008704741 | PF | 0.0007189382 | 0.0005238646 | 0.01127229 | 0
50.70788956 | 640.442749 | 9.129792023e-05 | 995.0378418 | 712.9947 | 0.01006288 | 0.009423679 | PF | 0.0008958122 | 0.0005368346 | 0.01155017 | 0
51.01419449 | 645.1178589 | 9.201501465e-05 | 995.3171387 | 710.1415 | 0.01006222 | 0.01031949 | PF | 0.001173852 | 0.0005498277 | 0.01182857 | 0
51.32247925 | 649.4447632 | 9.275127411e-05 | 995.5963135 | 707.3132 | 0.01006157 | 0.01149334 | PF | 0.001509112 | 0.0005647804 | 0.01214895 | 0
51.62744522 | 654.2903442 | 9.346562958e-05 | 995.9672241 | 703.5375 | 0.01006071 | 0.01300246 | PF | 0.0007469974 | 0.0005794958 | 0.01246425 | 0
51.93483734 | 658.9546509 | 9.424020386e-05 | 996.2463379 | 700.7384 | 0.01006006 | 0.01374945 | PF | 0.0006719309 | 0.0005936321 | 0.01276716 | 0
52.24171066 | 663.3077393 | 9.488887024e-05 | 996.6175537 | 697.1438 | 0.01005922 | 0.01442138 | PF | 0.0004754029 | 0.0006094719 | 0.01310657 | 0
52.54867554 | 668.0779419 | 9.570723724e-05 | 996.9894409 | 693.475 | 0.01005834 | 0.01489679 | PF | 0.0006371539 | 0.0006233131 | 0.01340317 | 0
52.85373306 | 672.3615112 | 9.638326263e-05 | 997.2685547 | 690.7024 | 0.01005769 | 0.01553394 | PF | 0.001363893 | 0.0006370076 | 0.01369662 | 0
53.16080475 | 677.4865723 | 9.713047028e-05 | 997.6390381 | 687.007 | 0.01005685 | 0.01689783 | PF | 0.001789843 | 0.0006523742 | 0.01402592 | 0
53.46759033 | 681.9181519 | 9.792146301e-05 | 998.0104981 | 683.3216 | 0.01005603 | 0.01868768 | PF | 0.001981114 | 0.0006675334 | 0.01435078 | 0
53.77458191 | 686.220459 | 9.859750366e-05 | 998.3825073 | 679.5855 | 0.0100552 | 0.02066879 | PF | 0.002765333 | 0.0006826486 | 0.01467471 | 0
54.08052063 | 691.1082153 | 9.936386871e-05 | 998.7545166 | 675.7684 | 0.01005439 | 0.02343412 | PF | 0.002271199 | 0.0006955363 | 0.0149509 | 0
54.38739014 | 695.7327271 | 0.0001001110687 | 999.0322266 | 673.0125 | 0.01005382 | 0.02570532 | PF | 0.003483081 | 0.000707909 | 0.01521606 | 0
54.69418716 | 700.3359375 | 0.0001008172073 | 999.4040527 | 669.3318 | 0.01005308 | 0.0291884 | PF | 0.003165491 | 0.0007200538 | 0.01547635 | 0
55.00147247 | 705.0018311 | 0.0001015671539 | 999.6832275 | 666.5631 | 0.01005254 | 0.0323539 | PF | 0.004795245 | 0.0007319425 | 0.01573115 | 0
55.30832291 | 709.2116699 | 0.0001022322464 | 1000.054077 | 662.8805 | 0.01005186 | 0.03714914 | PF | 0.005982066 | 0.0007454183 | 0.01601997 | 0
55.61510468 | 714.2838745 | 0.0001030068207 | 1000.42572 | 659.0695 | 0.0100512 | 0.04313121 | PF | 0.007273581 | 0.0007587732 | 0.0163062 | 0
55.92090988 | 718.5704346 | 0.0001036445389 | 1000.797852 | 655.2439 | 0.0100506 | 0.05040479 | PF | 0.006303975 | 0.0007701161 | 0.01654932 | 0
56.22787094 | 723.1212769 | 0.0001043315277 | 1001.076538 | 652.4009 | 0.01005019 | 0.05670876 | PF | 0.007327858 | 0.0007794525 | 0.01674944 | 0
56.53425217 | 727.6925049 | 0.0001050212479 | 1001.355103 | 649.6162 | 0.01004985 | 0.06403662 | PF | 0.002394039 | 0.0007854554 | 0.0168781 | 0
56.84114075 | 732.0980225 | 0.0001055741272 | 1001.448181 | 648.7108 | 0.01004974 | 0.06643066 | PF | 0.01201167 | 0.0007927206 | 0.01703383 | 0
57.14710617 | 737.6102905 | 0.0001061379471 | 1001.820251 | 645.0696 | 0.0100494 | 0.07844233 | PF | 0.01877755 | 0.0008054166 | 0.01730596 | 0
57.454422 | 741.4986572 | 0.0001063432236 | 1002.284302 | 640.5348 | 0.01004917 | 0.09721988 | PF | 0.01804454 | 0.0008176382 | 0.01756793 | 0
57.7611618 | 745.8043823 | 0.0001068440933 | 1002.656616 | 636.889 | 0.01004913 | 0.1152644 | PF | 0.02675839 | 0.0008296592 | 0.01782561 | 0
58.06778336 | 749.7129517 | 0.0001074298248 | 1003.119873 | 632.1481 | 0.01004924 | 0.1420228 | PF | 0.01181648 | 0.0008388225 | 0.01802203 | 0
58.37469482 | 754.2298584 | 0.0001078376236 | 1003.305908 | 630.2371 | 0.01004933 | 0.1538393 | PF | 0.01272469 | 0.0008440503 | 0.01813409 | 0
58.6815033 | 759.2019043 | 0.0001082919693 | 1003.492615 | 628.2409 | 0.01004946 | 0.166564 | PF | 0.01387041 | 0.0008490954 | 0.01824224 | 0
58.98823166 | 763.6358032 | 0.0001084862976 | 1003.678711 | 626.382 | 0.01004967 | 0.1804344 | PF | 0.01452437 | 0.0008538546 | 0.01834426 | 0
59.29506683 | 768.5581055 | 0.0001087025223 | 1003.863403 | 624.5226 | 0.01004992 | 0.1949588 | PF | 0.02418847 | 0.0008596547 | 0.0184686 | 0
59.60192871 | 773.3532105 | 0.0001090282364 | 1004.142761 | 621.7345 | 0.01005041 | 0.2191472 | PF | 0.03581488 | 0.0008673863 | 0.01863434 | 0
59.9071846 | 778.0452271 | 0.0001092471848 | 1004.514954 | 618.1093 | 0.01005127 | 0.2549621 | PF | 0.01942084 | 0.0008737638 | 0.01877105 | 0
60.21425629 | 782.9034424 | 0.0001093539276 | 1004.69928 | 616.2344 | 0.01005177 | 0.274383 | PF | 0.03158904 | 0.0008789444 | 0.01888211 | 0
60.52101135 | 787.1604004 | 0.0001095236206 | 1004.978577 | 613.4845 | 0.01005266 | 0.305972 | PF | 0.03345799 | 0.0008849334 | 0.0190105 | 0
60.836586 | 792.2069702 | 0.0001095838318 | 1005.258057 | 610.6917 | 0.01005364 | 0.33943 | PF | 0.05662298 | 0.0008925439 | 0.01917365 | 0
61.13418198 | 796.6671753 | 0.0001096002579 | 1005.722534 | 606.0942 | 0.01005536 | 0.396053 | PF | 0.04537786 | 0.0009005546 | 0.01934538 | 0
61.44133377 | 800.7667847 | 0.0001094770889 | 1006.093445 | 602.4168 | 0.01005678 | 0.4414308 | PF | 0.05452259 | 0.0009080421 | 0.0195059 | 0
61.74831009 | 805.9761963 | 0.0001092088623 | 1006.558655 | 597.7977 | 0.01005848 | 0.4959534 | PF | 0.03049045 | 0.0009142697 | 0.01963941 | 0
62.05386353 | 810.4267578 | 0.0001088037872 | 1006.835938 | 595.0039 | 0.01005941 | 0.5264439 | PF | 0.03905666 | 0.0009194731 | 0.01975096 | 0
62.36079788 | 815.1025391 | 0.0001080894318 | 1007.207825 | 591.1622 | 0.01006057 | 0.5655005 | BF | 0.03553531 | 0.0009250074 | 0.01986961 | 0
62.66761398 | 819.7042847 | 0.000107180748 | 1007.580139 | 587.3956 | 0.0100616 | 0.6010358 | BF | 0.02510657 | 0.0009294534 | 0.01996493 | 0
62.97488022 | 824.2088623 | 0.0001059764633 | 1007.867065 | 584.5327 | 0.0100623 | 0.6261424 | BF | 0.02152398 | 0.0009329088 | 0.02003901 | 0
63.28159332 | 829.1350708 | 0.000104624382 | 1008.136902 | 581.8406 | 0.01006287 | 0.6476664 | BF | 0.01427224 | 0.0009355615 | 0.02009588 | 0
63.58816528 | 833.3857422 | 0.0001031190338 | 1008.323059 | 579.973 | 0.01006324 | 0.6619386 | BF | 0.02563842 | 0.0009385256 | 0.02015943 | 0
63.89348984 | 837.9807129 | 0.0001017450562 | 1008.693909 | 576.3701 | 0.01006387 | 0.687577 | BF | 0.011557 | 0.0009412313 | 0.02021744 | 0
64.20050049 | 843.3546753 | 0.0001007570038 | 1008.879578 | 574.5454 | 0.01006412 | 0.6991341 | BF | 0.02164548 | 0.0009437349 | 0.02027112 | 0
64.50724792 | 847.2869263 | 0.0001002752914 | 1009.251892 | 570.8698 | 0.01006456 | 0.7207795 | BF | 0.01487446 | 0.0009463832 | 0.0203279 | 0
64.81402588 | 852.2637329 | 0.0001003820343 | 1009.529907 | 568.0496 | 0.01006482 | 0.735654 | BF | 0.02220264 | 0.0009490335 | 0.02038472 | 0
65.12128448 | 856.7423706 | 0.0001008226852 | 1009.994568 | 563.3494 | 0.01006513 | 0.7578566 | BF | 0.01258718 | 0.0009512472 | 0.02043218 | 0
65.42813873 | 861.6151123 | 0.0001015288467 | 1010.273865 | 560.5011 | 0.01006529 | 0.7704438 | BF | 0.01539139 | 0.0009527963 | 0.02046539 | 0
65.73506927 | 866.090332 | 0.0001024429932 | 1010.646118 | 556.8511 | 0.01006545 | 0.7858352 | BF | 0.01722263 | 0.0009542923 | 0.02049746 | 0
66.04108429 | 870.4970703 | 0.0001033735733 | 1011.109863 | 552.2399 | 0.01006557 | 0.8030578 | BF | 0.009342638 | 0.0009551828 | 0.02051656 | 0
66.34791565 | 875.4778442 | 0.0001044300461 | 1011.38916 | 549.4785 | 0.01006559 | 0.8124005 | BF | 0.005929106 | 0.0009555269 | 0.02052394 | 0
66.65473175 | 879.789917 | 0.000105445488 | 1011.575317 | 547.6503 | 0.0100656 | 0.8183296 | BF+Cem | 0.02243693 | 0.0009557398 | 0.0205285 | 0.001886506
66.96160889 | 884.168335 | 0.0001064417572 | 1012.039734 | 542.9978 | 0.01006554 | 0.842653 | BF | 0.007192666 | 0.0009555921 | 0.02052533 | 0
67.26769257 | 888.9681397 | 0.0001075037155 | 1012.316956 | 540.1904 | 0.01006546 | 0.8498457 | BF+Cem | 0.01809689 | 0.0009550205 | 0.02051308 | 0.001482602
67.57366943 | 893.4033814 | 0.0001085711441 | 1012.782043 | 535.4676 | 0.01006529 | 0.8694252 | BF | 0.008075453 | 0.0009538728 | 0.02048847 | 0
67.88056946 | 898.2553711 | 0.0001096029968 | 1013.15387 | 531.7029 | 0.01006512 | 0.8775006 | BF+Cem | 0.01555528 | 0.0009522152 | 0.02045293 | 0.001322879
68.18854523 | 902.7147217 | 0.0001107279053 | 1013.617859 | 527.0557 | 0.01006489 | 0.8943788 | BF | 0.006773772 | 0.0009500573 | 0.02040667 | 0
68.49449921 | 907.4360352 | 0.0001117570114 | 1013.989685 | 523.3272 | 0.01006467 | 0.9011525 | BF+Cem | 0.009695418 | 0.0009477168 | 0.02035649 | 0.00089085
68.80012512 | 911.9679565 | 0.0001128545532 | 1014.361816 | 519.6016 | 0.01006439 | 0.9117388 | BF | 0.003736094 | 0.0009453582 | 0.02030592 | 0
69.10813904 | 916.3837 | 0.0001138645096 | 1014.641052 | 516.8296 | 0.01006417 | 0.9154749 | BF+Cem | 0.005832159 | 0.0009431017 | 0.02025754 | 0.0005104081
69.721138 | 925.8218 | 0.0001160397 | 1014.919678 | 514.0283 | 0.01006392 | 0.9218175 | BF+Cem | 0.002695174 | 0.0009410776 | 0.02021415 | 0.0001427712
71.25431824 | 948.5781 | 0.0001213872 | 1015.103943 | 512.2269 | 0.01006376 | 0.9246554 | BF+Cem | 0.00440296 | 0.00132121 | 0.02836645 | 0.0002201771
72.15562439 | 950.6514893 | 0.0001216156998 | 1015.383118 | 509.4002 | 0.01006351 | 0.9292786 | BF+Cem | 0.004019163 | 0.002359925 | 0.05066774 | 0.0001851476
73.05594635 | 950.3095093 | 0.0001216156998 | 1015.661743 | 506.6238 | 0.01006325 | 0.9334829 | BF+Cem | 0.003821162 | 0.003313547 | 0.07117449 | 0.0001615955
73.95600891 | 950.31604 | 0.000121626648 | 1015.941467 | 503.8124 | 0.01006299 | 0.9374656 | BF | 0.002661378 | 0.004185788 | 0.08995842 | 0
74.86490631 | 950.2221 | 0.0001216948 | 1016.218872 | 501.0438 | 0.0100627 | 0.940127 | BF+Cem | 0.003899707 | 0.005062302 | 0.1088606 | 0.0002456522
85.65570068 | 950.089 | 0.0001223133 | 1016.49823 | 498.2135 | 0.01006241 | 0.9442724 | BF+Cem | 0.003097224 | 0.005709933 | 0.1228439 | 0.0001011368
96.45576477 | 950.098 | 0.0001227634 | 1016.777283 | 495.4344 | 0.01006213 | 0.9474707 | BF+Cem | 0.003382055 | 0.006469891 | 0.1392707 | 0.0001044013
107.2559738 | 950.1431 | 0.0001230419 | 1017.147827 | 491.7776 | 0.01006172 | 0.9509572 | BF+Cem | 0.003296534 | 0.007216248 | 0.155423 | 8.95845e-05
118.0547638 | 949.9887 | 0.0001232433 | 1017.520569 | 488.0489 | 0.0100613 | 0.9543433 | BF+Cem | 0.001574751 | 0.007658701 | 0.1650074 | 3.889433e-05
128.8543549 | 950.0252 | 0.0001233946 | 1017.706787 | 486.2168 | 0.01006109 | 0.9559569 | BF+Cem | 0.002826498 | 0.00812337 | 0.1750803 | 6.588995e-05
139.6552124 | 949.8833 | 0.0001235095 | 1018.076721 | 482.5162 | 0.01006066 | 0.9588493 | BF | 0.001675466 | 0.008521852 | 0.1837244 | 0
150.4549866 | 949.896 | 0.0001236292 | 1018.355835 | 479.7025 | 0.01006033 | 0.9605248 | BF+Cem | 0.001919684 | 0.008984593 | 0.1937692 | 7.66759e-05
161.2561035 | 949.9169 | 0.0001236769 | 1018.63501 | 476.8876 | 0.01005998 | 0.9625212 | BF+Cem | 0.001523522 | 0.009067584 | 0.1955715 | 3.132522e-05
172.0545197 | 949.8844 | 0.0001237045 | 1018.913208 | 474.0885 | 0.01005963 | 0.964076 | BF+Cem | 0.001698893 | 0.009257623 | 0.1996995 | 2.867451e-05
182.857544 | 950.0256 | 0.0001237704 | 1019.19281 | 471.3304 | 0.0100593 | 0.9658036 | BF | 0.001843812 | 0.009402105 | 0.2028387 | 0
193.6543274 | 950.1065 | 0.0001238218 | 1019.476624 | 468.5147 | 0.01005897 | 0.9676474 | BF+Cem | 0.00220486 | 0.009719405 | 0.2097353 | 5.467862e-05
204.455307 | 950.1181 | 0.0001238166 | 1019.842712 | 464.8346 | 0.01005853 | 0.9699069 | BF+Cem | 0.001177043 | 0.009554682 | 0.2061545 | 1.897329e-05
215.2554474 | 950.0339 | 0.0001238068 | 1020.121704 | 462.0855 | 0.01005817 | 0.9711029 | BF | 0.00121871 | 0.009552544 | 0.2061081 | 0
226.0552063 | 949.9447 | 0.0001237777 | 1020.399353 | 459.2861 | 0.01005782 | 0.9723216 | BF+Cem | 0.001471771 | 0.00969709 | 0.2092501 | 3.346351e-05
236.8560333 | 949.8617 | 0.000123787 | 1020.678528 | 456.431 | 0.01005747 | 0.9738269 | BF+Cem | 0.0009358604 | 0.00942674 | 0.203374 | 1.505848e-05
247.6554413 | 949.9339 | 0.0001237715 | 1020.958313 | 453.6137 | 0.0100571 | 0.9747778 | BF+Cem | 0.001303942 | 0.009305019 | 0.2007292 | 1.856182e-05
258.4543457 | 949.8799 | 0.000123751 | 1021.328613 | 449.8595 | 0.01005661 | 0.9761003 | BF+Cem | 0.000365021 | 0.009058027 | 0.195364 | 4.619878e-06
269.2554932 | 949.8365 | 0.000123726 | 1021.421204 | 448.9024 | 0.01005649 | 0.9764699 | BF+Cem | 0.0008975646 | 0.008995519 | 0.1940065 | 1.264429e-05
280.0548401 | 950.0297 | 0.0001237264 | 1021.7005 | 446.1601 | 0.01005613 | 0.9773802 | BF+Cem | 0.001300335 | 0.008817477 | 0.1901407 | 1.527113e-05
290.85495 | 949.9945 | 0.0001237087 | 1022.071594 | 442.6045 | 0.01005568 | 0.9786958 | BF | 0.0009559046 | 0.008588947 | 0.1851804 | 0
301.6555481 | 950.0102 | 0.0001236748 | 1022.443787 | 438.9737 | 0.0100552 | 0.9796517 | BF+Cem | 0.000719572 | 0.008588947 | 0.1851804 | 2.8176e-05
312.4560242 | 950.0303 | 0.0001236455 | 1022.815918 | 435.3357 | 0.0100547 | 0.9803994 | BF+Cem | 0.0004282032 | 0.008130002 | 0.1752241 | 1.041497e-05
323.2546692 | 949.972 | 0.0001236167 | 1023.09375 | 432.5345 | 0.01005431 | 0.980838 | BF+Cem | 0.0003303477 | 0.007956114 | 0.1714537 | 1.022351e-05
334.0546265 | 949.9828 | 0.0001235764 | 1023.372803 | 429.7052 | 0.01005392 | 0.9811786 | BF+Cem | 0.000203795 | 0.007782179 | 0.1676834 | 9.988651e-06
344.8643494 | 949.9115 | 0.0001235431 | 1023.651978 | 426.8787 | 0.01005352 | 0.9813924 | BF+Cem | 0.0001722606 | 0.007610133 | 0.163955 | 1.292548e-05
355.6558838 | 950.0017 | 0.0001235421 | 1024.022339 | 423.1374 | 0.01005298 | 0.9815776 | BF+Cem | 0.0003157392 | 0.007385055 | 0.1590789 | 1.261652e-05
366.4554138 | 950.0597 | 0.0001235383 | 1024.394653 | 419.3638 | 0.01005245 | 0.9819059 | BF | 0.0004121738 | 0.007161111 | 0.1542291 | 0
377.2555847 | 949.8591 | 0.0001234833 | 1024.766235 | 415.666 | 0.01005194 | 0.9823181 | BF+Cem | 0.0007462237 | 0.007161111 | 0.1542291 | 2.248791e-05
388.0546875 | 950.1012 | 0.0001234506 | 1025.137939 | 412.0067 | 0.01005145 | 0.9830868 | BF+Cem | 0.0005008461 | 0.006733503 | 0.1449735 | 1.064153e-05
398.8555908 | 949.9729 | 0.0001234454 | 1025.510254 | 408.3323 | 0.01005094 | 0.9835983 | BF+Cem | 0.0004880869 | 0.006524432 | 0.1404505 | 1.031391e-05
409.6549377 | 949.9134 | 0.0001233716 | 1025.880493 | 404.6012 | 0.01005043 | 0.9840967 | BF+Cem | 0.0003318215 | 0.006315224 | 0.1359259 | 1.001708e-05
420.4554749 | 950.0835 | 0.000123386 | 1026.251953 | 400.837 | 0.01004991 | 0.9844385 | BF | 0.0001216731 | 0.006107351 | 0.1314318 | 0
431.2554321 | 949.9369 | 0.0001233746 | 1026.531128 | 398.068 | 0.01004952 | 0.9845602 | BF+Cem | 0 | 0.006107351 | 0.1314318 | 1.689971e-05
442.054718 | 949.9244 | 0.0001233358 | 1026.903809 | 394.2822 | 0.01004897 | 0.9845771 | BF | 0 | 0.005753072 | 0.1237758 | 0
452.8558044 | 950.0775 | 0.0001233334 | 1027.27417 | 390.5961 | 0.01004844 | 0.9845771 | BF+Cem | 0 | 0.005753072 | 0.1237758 | 1.848531e-05
463.6556091 | 949.8664 | 0.000123272 | 1027.646606 | 386.8697 | 0.0100479 | 0.9845956 | BF | 0 | 0.005364372 | 0.115381 | 0
474.4560852 | 949.9312 | 0.0001232202 | 1028.017456 | 383.1801 | 0.01004737 | 0.9845956 | BF+Cem | 0 | 0.005364372 | 0.115381 | 1.54788e-05
485.2545166 | 950.0833 | 0.0001232184 | 1028.296753 | 380.4466 | 0.01004698 | 0.9846111 | BF | 0 | 0.005037939 | 0.1083349 | 0
496.0544128 | 950.0098 | 0.000123234 | 1028.668945 | 376.7683 | 0.01004645 | 0.9846111 | BF+Cem | 0 | 0.005037939 | 0.1083349 | 1.72298e-05
506.8557434 | 949.945 | 0.0001231957 | 1029.039307 | 373.0375 | 0.01004592 | 0.9846283 | BF+Cem | 0 | 0.004673553 | 0.1004739 | 8.313778e-06
517.6558228 | 949.8528 | 0.0001231286 | 1029.410645 | 369.3549 | 0.01004539 | 0.9846366 | BF | 0 | 0.004497341 | 0.09667411 | 0
528.4555664 | 949.9578 | 0.0001230769 | 1029.690186 | 366.5276 | 0.01004499 | 0.9846366 | BF+Cem | 0 | 0.004497341 | 0.09667411 | 1.435989e-05
539.2550659 | 950.0252 | 0.0001230682 | 1030.06189 | 362.812 | 0.01004446 | 0.984651 | BF+Cem | 0 | 0.004192382 | 0.09010053 | 7.86289e-06
550.0545654 | 950.0051 | 0.0001230406 | 1030.432617 | 359.1232 | 0.01004393 | 0.9846588 | BF+Cem | 0 | 0.004025078 | 0.08649554 | 7.76461e-06
560.8672485 | 950.1046 | 0.0001230205 | 1030.804932 | 355.4003 | 0.0100434 | 0.9846666 | BF+Cem | 0 | 0.003859642 | 0.08293173 | 7.5099e-06
571.6553955 | 950.0858 | 0.0001230129 | 1031.176025 | 351.7184 | 0.01004288 | 0.9846741 | BF+Cem | 0 | 0.00369942 | 0.07948115 | 5.569846e-06
582.4556274 | 950.1679 | 0.0001230018 | 1031.4552 | 348.9326 | 0.01004248 | 0.9846797 | BF+Cem | 0 | 0.003580454 | 0.07691964 | 1.746585e-06
593.2550659 | 950.1 | 0.0001230034 | 1031.548218 | 348.0489 | 0.01004236 | 0.9846814 | BF+Cem | 0 | 0.003543126 | 0.07611599 | 7.167047e-06
604.0557251 | 949.9755 | 0.0001229349 | 1031.919922 | 344.3695 | 0.01004183 | 0.9846886 | BF+Cem | 0 | 0.00338983 | 0.07281621 | 7.079136e-06
614.8557129 | 949.8671 | 0.000122934 | 1032.292114 | 340.6465 | 0.01004131 | 0.9846957 | BF+Cem | 0 | 0.003238227 | 0.06955366 | 6.889678e-06
625.6546631 | 949.9512 | 0.0001229097 | 1032.662354 | 336.9316 | 0.01004078 | 0.9847026 | BF+Cem | 0 | 0.003090502 | 0.06637533 | 6.796016e-06
636.454834 | 950.0468 | 0.0001228759 | 1033.033813 | 333.1715 | 0.01004025 | 0.9847094 | BF+Cem | 0 | 0.002944613 | 0.06323721 | 6.621558e-06
647.2543335 | 950.0501 | 0.0001228664 | 1033.405151 | 329.4086 | 0.01003972 | 0.984716 | BF+Cem | 0 | 0.002802302 | 0.06017677 | 6.341942e-06
658.0556641 | 950.0096 | 0.0001228295 | 1033.7771 | 325.7046 | 0.0100392 | 0.9847223 | BF+Cem | 0 | 0.002665847 | 0.05724292 | 6.203929e-06
668.8546143 | 950.0684 | 0.0001227779 | 1034.14856 | 321.9779 | 0.01003867 | 0.9847285 | BF+Cem | 0 | 0.002532216 | 0.05437039 | 6.066379e-06
679.65448 | 949.8928 | 0.0001227606 | 1034.520996 | 318.2257 | 0.01003815 | 0.9847346 | BF+Cem | 0 | 0.002401408 | 0.05155914 | 5.809e-06
690.454773 | 949.8752 | 0.0001227577 | 1034.892578 | 314.5228 | 0.01003763 | 0.9847404 | BF+Cem | 0 | 0.00227602 | 0.04886492 | 5.621017e-06
701.2554932 | 950.0753 | 0.0001227637 | 1035.264771 | 310.827 | 0.01003711 | 0.984746 | BF+Cem | 0 | 0.002154569 | 0.0462558 | 5.417127e-06
712.0554199 | 950.0264 | 0.0001227335 | 1035.635254 | 307.1495 | 0.0100366 | 0.9847514 | BF | 0 | 0.00203741 | 0.04373937 | 0
722.8556519 | 949.9743 | 0.0001227046 | 1036.007813 | 303.4094 | 0.01003607 | 0.9847514 | BF+Cem | 0 | 0.00203741 | 0.04373937 | 1.039016e-05
733.6560669 | 949.992 | 0.0001226482 | 1036.378052 | 299.7313 | 0.01003556 | 0.9847618 | BF | 0 | 0.001812387 | 0.03890747 | 0
744.454895 | 950.0075 | 0.0001226683 | 1036.750732 | 296.0063 | 0.01003504 | 0.9847618 | BF+Cem | 0 | 0.001812387 | 0.03890747 | 9.669124e-06
755.2549439 | 950.0379 | 0.0001226454 | 1037.121704 | 292.3109 | 0.01003453 | 0.9847715 | BF+Cem | 0 | 0.001602613 | 0.03440455 | 4.551666e-06
766.0560913 | 950.0568 | 0.0001226521 | 1037.494019 | 288.6083 | 0.01003401 | 0.9847761 | BF | 0 | 0.00150374 | 0.03228271 | 0
776.8543091 | 950.0571 | 0.0001225914 | 1037.86731 | 284.8917 | 0.0100335 | 0.9847761 | BF+Cem | 0 | 0.00150374 | 0.03228271 | 8.566285e-06
787.6557007 | 949.9956 | 0.0001225718 | 1038.236084 | 281.1922 | 0.01003298 | 0.9847846 | BF+Cem | 0 | 0.001317448 | 0.02828572 | 4.025276e-06
798.4555054 | 949.9237 | 0.000122546 | 1038.608887 | 277.4658 | 0.01003247 | 0.9847886 | BF+Cem | 0 | 0.001229813 | 0.02640589 | 2.869263e-06
809.2559204 | 949.8393 | 0.0001224865 | 1038.887573 | 274.6969 | 0.01003209 | 0.9847915 | BF+Cem | 0 | 0.001167308 | 0.02506527 | 3.682559e-06
820.0554199 | 949.9291 | 0.000122463 | 1039.258057 | 270.9856 | 0.01003157 | 0.9847952 | BF+Cem | 0 | 0.00108704 | 0.02334385 | 3.50503e-06
830.8552246 | 949.9696 | 0.000122431 | 1039.630005 | 267.2628 | 0.01003106 | 0.9847987 | BF | 0 | 0.001010593 | 0.0217046 | 0
841.6547241 | 949.9514 | 0.0001224193 | 1040.002686 | 263.5327 | 0.01003055 | 0.9847987 | BF+Cem | 0 | 0.001010593 | 0.0217046 | 6.422166e-06
852.4545288 | 950.0381 | 0.0001224083 | 1040.373169 | 259.8373 | 0.01003004 | 0.9848051 | BF | 0 | 0.0008704001 | 0.01869894 | 0
863.2561646 | 950.0652 | 0.0001223855 | 1040.745605 | 256.1037 | 0.01002953 | 0.9848051 | BF+Cem | 0 | 0.0008704001 | 0.01869894 | 5.654975e-06
874.0545044 | 950.1138 | 0.0001223978 | 1041.116943 | 252.4151 | 0.01002902 | 0.9848108 | BF+Cem | 0 | 0.0007468239 | 0.01605009 | 1.929772e-06
884.8623047 | 949.9748 | 0.0001223611 | 1041.395996 | 249.62 | 0.01002864 | 0.9848127 | BF | 0 | 0.0007046252 | 0.01514569 | 0
895.654419 | 949.8428 | 0.000122329 | 1041.489014 | 248.6934 | 0.01002851 | 0.9848127
906.4555054 | 950.0105 | 0.0001223307
917.2546387 | 950.0583 | 0.0001223146
928.0557861 | 950.1711 | 0.0001223021
938.8594971 | 950.0333 | 0.0001222857
949.6551514 | 950.0183 | 0.0001222719
960.4559937 | 949.8283 | 0.0001221999
969.4552612 | 950.1222 | 0.0001221525
970.3555908 | 950.0874023 | 0.0001221056213
971.2550049 | 949.8449097 | 0.0001221110916
971.3491821 | 949.9768677 | 0.0001221603622
971.4420776 | 949.7193604 | 0.0001220016022
971.5353394 | 948.7478027 | 0.0001217853928
971.6283569 | 948.0216675 | 0.000121555481
971.7213745 | 947.0022583 | 0.0001212598877
971.812561 | 945.8170776 | 0.0001210682983
971.90625 | 944.9674072 | 0.0001208356552
971.9991455 | 943.9467163 | 0.0001206550064
972.0921021 | 943.0283203 | 0.0001203813171
972.1851807 | 942.0536 | 0.0001201667
972.4643555 | 938.9557 | 0.0001194815
972.9281616 | 934.451 | 0.0001185049
973.2072754 | 931.1407 | 0.0001177151
973.4852905 | 928.1198 | 0.0001171322
973.8569946 | 924.8517 | 0.0001163864
974.2293091 | 921.0809 | 0.0001155131
974.5998535 | 917.3583 | 0.0001146049
974.9721069 | 913.6057 | 0.0001137475
975.3427124 | 910.0075 | 0.0001128481
975.6218262 | 907.0448 | 0.0001121457
975.901001 | 903.6113 | 0.0001113512
976.366272 | 899.5179 | 0.0001105707
976.7366333 | 895.7616 | 0.0001095611
977.1080322 | 892.143 | 0.00010863
977.4803467 | 888.4598 | 0.0001076803
977.8519898 | 884.7424 | 0.0001067934
978.2226563 | 881.0837 | 0.0001058879
978.5958252 | 877.289 | 0.0001049334
978.9666748 | 873.7152 | 0.0001040309
979.3388672 | 870.0722 | 0.0001031446
979.7092285 | 866.2256 | 0.0001022334
980.0817871 | 862.5509 | 0.0001013213
980.4535523 | 858.9493 | 0.0001003921
980.8275757 | 855.1156 | 9.945717e-05
981.1959839 | 851.3128 | 9.857555e-05
981.2889404 | 850.4326 | 9.834013e-05
981.5681763 | 847.6262 | 9.768167e-05
981.9388428 | 844.1069 | 9.675546e-05
982.3111572 | 840.2537 | 9.58744e-05
982.6825562 | 836.6176 | 9.493166e-05
983.0545044 | 832.9442 | 9.405291e-05
983.4266968 | 829.0678 | 9.312738e-05
983.7969971 | 825.3139 | 9.221232e-05
984.168396 | 821.7173 | 9.13473e-05
984.5411987 | 818.0498 | 9.048872e-05
984.8184815 | 815.0137 | 8.980654e-05
985.1904297 | 811.2591 | 8.880533e-05
985.562439 | 807.3695 | 8.799018e-05
985.934082 | 803.9428 | 8.717531e-05
986.3062744 | 800.3751 | 8.625652e-05
986.6766357 | 796.4697 | 8.52952e-05
987.0483398 | 792.9788 | 8.437513e-05
987.4208984 | 789.1953 | 8.346087e-05
987.7915039 | 785.4547 | 8.25649e-05
988.1641846 | 781.6517 | 8.166601e-05
988.5345459 | 778.106 | 8.074678e-05
988.9060059 | 774.1187 | 7.982481e-05
989.1849365 | 771.6309 | 7.922263e-05
989.5569458 | 767.7633 | 7.832952e-05
989.8360596 | 764.5103 | 7.751925e-05
990.1154785 | 761.8746 | 7.694871e-05
990.4862671 | 758.3468 | 7.611405e-05
990.8569946 | 754.7942 | 7.521131e-05
991.1361694 | 751.9943 | 7.453282e-05
991.3222046 | 750.238 | 7.404679e-05
991.5083008 | 748.3405 | 7.360838e-05
991.8788452 | 744.6435 | 7.271228e-05
992.2521973 | 740.4864 | 7.168138e-05
992.62323 | 737.058 | 7.093922e-05
992.9020386 | 734.2037 | 7.024286e-05
993.2723389 | 730.6902 | 6.941247e-05
993.5515137 | 727.7266 | 6.873787e-05
993.9241943 | 723.9525 | 6.776055e-05
994.3874512 | 719.6948 | 6.676633e-05
994.7600098 | 715.8772 | 6.57941e-05
995.0378418 | 712.8218 | 6.514154e-05
995.3171387 | 710.0186 | 6.451103e-05
995.5963135 | 707.4548 | 6.391541e-05
995.9672241 | 703.7741 | 6.302147e-05
996.2463379 | 700.376 | 6.229206e-05
996.6175537 | 697.0535 | 6.1515e-05
996.9894409 | 693.6848 | 6.067941e-05
997.2685547 | 690.7051 | 5.997781e-05
997.6390381 | 687.1393 | 5.914042e-05
998.0104981 | 683.1925 | 5.82887e-05
998.3825073 | 679.3856 | 5.749435e-05
998.7545166 | 675.9105 | 5.671977e-05
999.0322266 | 672.9667 | 5.613265e-05
999.4040527 | 669.486 | 5.536255e-05
999.6832275 | 666.5058 | 5.478207e-05
1000.054077 | 662.7605 | 5.416333e-05
1000.42572 | 659.202 | 5.353722e-05
1000.797852 | 655.269 | 5.294644e-05
1001.076538 | 652.6267 | 5.251083e-05
1001.355103 | 649.1273 | 5.192227e-05
1001.448181 | 648.6626 | 5.205735e-05
1001.820251 | 645.2307 | 5.176398e-05
1002.284302 | 640.6259 | 5.150335e-05
1002.656616 | 637.1326 | 5.146037e-05
1003.119873 | 632.0742 | 5.151267e-05
1003.305908 | 629.9531 | 5.154893e-05
1003.492615 | 628.1388 | 5.172007e-05
1003.678711 | 626.3838 | 5.196653e-05
1003.863403 | 624.5851 | 5.226114e-05
1004.142761 | 621.9391 | 5.275136e-05
1004.514954 | 618.334 | 5.350522e-05
1004.69928 | 615.9729 | 5.404044e-05
1004.978577 | 613.3229 | 5.4913e-05
1005.258057 | 610.7956 | 5.597223e-05
1005.722534 | 606.2147 | 5.761169e-05
1006.093445 | 602.3347 | 5.911643e-05
1006.558655 | 597.9407 | 6.083627e-05
1006.835938 | 594.7596 | 6.161255e-05
1007.207825 | 591.3268 | 6.284068e-05
1007.580139 | 587.3586 | 6.393302e-05
1007.867065 | 584.5182 | 6.456901e-05
1008.136902 | 581.6771 | 6.518022e-05
1008.323059 | 580.0434 | 6.5549e-05
1008.693909 | 576.5134 | 6.613642e-05
1008.879578 | 574.4404 | 6.638853e-05
1009.251892 | 570.8713 | 6.685552e-05
1009.529907 | 568.0898 | 6.713801e-05
1009.994568 | 563.4773 | 6.745613e-05
1010.273865 | 560.3593 | 6.75386e-05
1010.646118 | 556.7088 | 6.768726e-05
1011.109863 | 552.3726 | 6.787791e-05
1011.38916 | 549.5908 | 6.795535e-05
1011.575317 | 547.6131 | 6.792468e-05
1012.039734 | 543.0912 | 6.780251e-05
1012.316956 | 539.9671 | 6.770105e-05
1012.782043 | 535.6756 | 6.757644e-05
1013.15387 | 531.5084 | 6.743797e-05
1013.617859 | 527.1175 | 6.719671e-05
1013.989685 | 523.4074 | 6.697689e-05
1014.361816 | 519.6606 | 6.669321e-05
1014.641052 | 516.6024 | 6.642684e-05
1014.919678 | 514.0122 | 6.621336e-05
1015.103943 | 512.3532 | 6.604411e-05
1015.383118 | 509.3553 | 6.577995e-05
1015.661743 | 506.7805 | 6.556461e-05
1015.941467 | 503.7528 | 6.530947e-05
1016.218872 | 500.9871 | 6.499776e-05
1016.49823 | 498.2293 | 6.472182e-05
1016.777283 | 495.3194 | 6.435091e-05
1017.147827 | 491.9618 | 6.401623e-05
1017.520569 | 488.1644 | 6.364321e-05
1017.706787 | 485.9816 | 6.340587e-05
1018.076721 | 482.5484 | 6.292431e-05
1018.355835 | 479.7368 | 6.257961e-05
1018.63501 | 476.8247 | 6.230657e-05
1018.913208 | 474.2379 | 6.191814e-05
1019.19281 | 471.2812 | 6.159227e-05
1019.476624 | 468.3382 | 6.125304e-05
1019.842712 | 464.9687 | 6.081398e-05
1020.121704 | 462.0965 | 6.04942e-05
1020.399353 | 459.2975 | 6.012451e-05
1020.678528 | 456.5473 | 5.974602e-05
1020.958313 | 453.4684 | 5.936168e-05
1021.328613 | 449.8824 | 5.893345e-05
1021.421204 | 448.7758 | 5.879018e-05
1021.7005 | 446.2233 | 5.841133e-05
1022.071594 | 442.6893 | 5.795327e-05
1022.443787 | 438.8569 | 5.747879e-05
1022.815918 | 435.3879 | 5.704339e-05
1023.09375 | 432.6854 | 5.661038e-05
1023.372803 | 429.6761 | 5.621595e-05
1023.651978 | 426.6277 | 5.575327e-05
1024.022339 | 423.3464 | 5.529193e-05
1024.394653 | 419.2583 | 5.473549e-05
1024.766235 | 415.7271 | 5.423208e-05
1025.137939 | 411.9941 | 5.374272e-05
1025.510254 | 408.24 | 5.322296e-05
1025.880493 | 404.6923 | 5.273362e-05
1026.251953 | 401.0463 | 5.222021e-05
1026.531128 | 397.7964 | 5.180116e-05
1026.903809 | 394.3471 | 5.124582e-05
1027.27417 | 390.4726 | 5.0714e-05
1027.646606 | 386.9424 | 5.019387e-05
1028.017456 | 383.3073 | 4.960383e-05
1028.296753 | 380.3756 | 4.92009e-05
1028.668945 | 376.7783 | 4.867803e-05
1029.039307 | 372.9095 | 4.810189e-05
1029.410645 | 369.4463 | 4.757604e-05
1029.690186 | 366.5965 | 4.718426e-05
1030.06189 | 362.7456 | 4.662374e-05
1030.432617 | 359.1202 | 4.613626e-05
1030.804932 | 355.3609 | 4.560741e-05
1031.176025 | 351.5955 | 4.502501e-05
1031.4552 | 349.1301 | 4.462765e-05
1031.548218 | 348.1105 | 4.44493e-05
1031.919922 | 344.2263 | 4.388547e-05
1032.292114 | 340.6454 | 4.335639e-05
1032.662354 | 336.96 | 4.282783e-05
1033.033813 | 333.2655 | 4.228014e-05
1033.405151 | 329.3105 | 4.16894e-05
1033.7771 | 325.6887 | 4.112847e-05
1034.14856 | 321.9704 | 4.054294e-05
1034.520996 | 318.2439 | 3.998223e-05
1034.892578 | 314.5681 | 3.944196e-05
1035.264771 | 310.8605 | 3.887863e-05
1035.635254 | 307.0578 | 3.832234e-05
1036.007813 | 303.3941 | 3.774901e-05
1036.378052 | 299.7682 | 3.716896e-05
1036.750732 | 296.0687 | 3.661664e-05
1037.121704 | 292.2773 | 3.608874e-05
1037.494019 | 288.5583 | 3.553269e-05
1037.86731 | 284.9156 | 3.497194e-05
1038.236084 | 281.1421 | 3.442835e-05
1038.608887 | 277.5982 | 3.386287e-05
1038.887573 | 274.6467 | 3.343776e-05
1039.258057 | 270.9682 | 3.288038e-05
1039.630005 | 267.2022 | 3.232848e-05
1040.002686 | 263.5848 | 3.178192e-05
1040.373169 | 259.8727 | 3.119387e-05
1040.745605 | 256.0555 | 3.064215e-05
1041.116943 | 252.5189 | 3.008863e-05
1041.395996 | 249.4028 | 2.966234e-05
1041.489014 | 248.8282 | 2.955319e-05
1041.766357 | 245.8299 | 2.914333e-05
1042.138306 | 242.3111 | 2.855824e-05
1042.418091 | 239.465 | 2.814989e-05
1042.788574 | 235.6666 | 2.759968e-05
1043.160522 | 231.9456 | 2.706934e-05
1043.532959 | 228.2791 | 2.650537e-05
1043.903687 | 224.5158 | 2.594142e-05
1044.275879 | 220.8006 | 2.540851e-05
1044.646484 | 217.1001 | 2.48547e-05
1045.018188 | 213.5058 | 2.434772e-05
1045.399414 | 209.6102 | 2.378586e-05
1045.762573 | 205.839 | 2.325295e-05
1046.132813 | 202.2537 | 2.271039e-05
1046.505371 | 198.5551 | 2.216427e-05
1046.877197 | 194.8243 | 2.159238e-05
1047.247559 | 191.0879 | 2.10607e-05
1047.619995 | 187.3722 | 2.049167e-05
1047.990479 | 183.6449 | 1.996287e-05
1048.362061 | 180.102 | 1.942073e-05
1048.734131 | 176.3686 | 1.890041e-05
1049.106934 | 172.5626 | 1.834637e-05
1049.477417 | 168.9256 | 1.781367e-05
1049.852417 | 165.0711 | 1.725639e-05
1050.221558 | 161.6354 | 1.672231e-05
1050.498901 | 158.6188 | 1.633343e-05
1050.871582 | 154.9591 | 1.57878e-05
1051.242065 | 151.3093 | 1.525279e-05
1051.52124 | 148.6961 | 1.487903e-05
1051.614258 | 147.6575 | 1.476257e-05
1051.985352 | 143.8479 | 1.421148e-05
1052.264526 | 140.9937 | 1.384671e-05
1052.636963 | 137.2831 | 1.331947e-05
1053.00769 | 133.6224 | 1.280287e-05
1053.379883 | 129.8528 | 1.230617e-05
1053.750244 | 126.3253 | 1.183261e-05
1054.029297 | 123.4731 | 1.144402e-05
1054.400879 | 119.7739 | 1.095463e-05
1054.773193 | 115.9568 | 1.04743e-05
1055.144409 | 112.3766 | 9.997694e-06

## CC40.csv
time_conditioned(s) | Temp_conditioned(C) | dil_conditioned(m) | time_result(s) | Temp_result(C) | dil_result(m) | fraction transformed | phase ID | fraction FD formed | C in FD(mole fraction) | C in FD(W%) | Fe in cementite(mole fraction)
34.14967728 | 392.4935608 | 5.231164551e-05 | 972.5350342 | 902.0119 | 0 | 0 | PF | 0 | 1.276105e-05 | 0.0003261936 | 0
34.76119232 | 401.3199158 | 5.374036026e-05 | 972.6281128 | 898.3617 | 0.0101079 | 0 | PF | 0 | 2.305366e-05 | 0.0005465387 | 0
35.06788635 | 406.0808411 | 5.449303818e-05 | 972.7213745 | 894.4978 | 0.01010696 | 0 | PF | 0 | 3.178883e-05 | 0.0007335446 | 0
35.37553024 | 410.5559387 | 5.518549728e-05 | 972.8140869 | 890.7608 | 0.01010605 | 0 | PF | 0.0002635111 | 3.776618e-05 | 0.0008615116 | 0
35.68148422 | 415.3525696 | 5.597375488e-05 | 972.8831177 | 888.2326 | 0.01010544 | 0.0002635111 | PF | 0.0009292812 | 4.335856e-05 | 0.0009812382 | 0
35.98794174 | 419.7425537 | 5.664158249e-05 | 972.9985962 | 883.5022 | 0.01010431 | 0.001192792 | PF | 0.001705761 | 4.769282e-05 | 0.00107403 | 0
36.29478455 | 424.7117615 | 5.736962509e-05 | 973.0708618 | 880.723 | 0.01010368 | 0.002898553 | PF | 0 | 4.998074e-05 | 0.001123013 | 0
36.60139847 | 428.8768005 | 5.81277771e-05 | 973.1378784 | 877.9531 | 0.010103 | 0.002898553 | PF | 0.0008186172 | 5.172808e-05 | 0.001160422 | 0
36.90828323 | 433.4649353 | 5.884487152e-05 | 973.2310181 | 874.1066 | 0.01010208 | 0.003717171 | PF | 0 | 5.244535e-05 | 0.001175778 | 0
37.21602249 | 438.1375427 | 5.961944199e-05 | 973.3018799 | 871.3265 | 0.01010141 | 0.003717171 | PF | 0.0006123117 | 5.226748e-05 | 0.00117197 | 0
37.52116013 | 442.6186218 | 6.030095673e-05 | 973.3708496 | 868.44 | 0.01010072 | 0.004329482 | PF | 0.001656587 | 5.092668e-05 | 0.001143265 | 0
37.82956696 | 447.4901123 | 6.104815674e-05 | 973.4875488 | 863.7274 | 0.01009962 | 0.005986069 | PF | 0 | 4.845122e-05 | 0.001090267 | 0
38.13508606 | 451.9552918 | 6.17980957e-05 | 973.5563965 | 861.0298 | 0.01009896 | 0.005986069 | PF | 0 | 4.48661e-05 | 0.001013513 | 0
38.44178772 | 456.2528687 | 6.252340317e-05 | 973.671875 | 856.3047 | 0.01009781 | 0.005986069 | PF | 0.0009338758 | 4.023644e-05 | 0.000914397 | 0
38.74860382 | 461.2442627 | 6.330618668e-05 | 973.7428589 | 853.6251 | 0.01009718 | 0.006919945 | PF | 0 | 3.60984e-05 | 0.0008258066 | 0
39.0552063 | 465.6694031 | 6.404244232e-05 | 973.8118897 | 850.7457 | 0.01009648 | 0.006919945 | PF | 0 | 2.958036e-05 | 0.0006862646 | 0
39.36289215 | 470.3513184 | 6.482248688e-05 | 973.9273682 | 846.0453 | 0.01009534 | 0.006919945 | PF | 0 | 2.226091e-05 | 0.0005295673 | 0
39.66920853 | 474.881012 | 6.551494598e-05 | 973.9981079 | 843.3222 | 0.01009468 | 0.006919945 | PF | 0 | 1.629458e-05 | 0.0004018393 | 0
39.97585678 | 479.8946533 | 6.63032074e-05 | 974.0672607 | 840.5689 | 0.01009401 | 0.006919945 | PF | 0 | 7.342454e-06 | 0.0002101933 | 0
40.28173447 | 483.9489441 | 6.703672028e-05 | 974.1828003 | 835.7927 | 0.01009284 | 0.006919945 | PF | 0 | 2.554582e-06 | 0.0001076962 | 0
40.58927155 | 489.0243835 | 6.777571106e-05 | 974.2536621 | 832.951 | 0.01009215 | 0.006919945 | PF | 0 | 1.319749e-05 | 0.0003355368 | 0
40.89482117 | 493.5896912 | 6.849280548e-05 | 974.3744507 | 828.211 | 0.010091 | 0.006919945 | PF | 0 | 2.42318e-05 | 0.0005717605 | 0
41.2021904 | 497.5538635 | 6.921811676e-05 | 974.4384766 | 825.5986 | 0.01009036 | 0.006919945 | PF | 0 | 3.122572e-05 | 0.0007214893 | 0
41.50921631 | 502.5798645 | 7.000363159e-05 | 974.4850464 | 823.7663 | 0.01008992 | 0.006919945 | PF | 0 | 4.017914e-05 | 0.0009131703 | 0
41.81577301 | 507.0383911 | 7.076451874e-05 | 974.5782471 | 820.1123 | 0.01008903 | 0.006919945 | PF | 0 | 5.266664e-05 | 0.001180516 | 0
42.12150955 | 511.6322022 | 7.146245575e-05 | 974.6712647 | 816.4372 | 0.01008813 | 0.006919945 | PF | 0 | 6.380199e-05 | 0.001418918 | 0
42.42913818 | 516.4824219 | 7.223155212e-05 | 974.7406006 | 813.8421 | 0.0100875 | 0.006919945 | PF | 0 | 7.550316e-05 | 0.001669438 | 0
42.73500061 | 520.6016846 | 7.295412445e-05 | 974.8336792 | 810.0743 | 0.01008658 | 0.006919945 | PF | 0 | 9.003776e-05 | 0.001980628 | 0
43.04290009 | 525.3692627 | 7.372869873e-05 | 974.9268799 | 806.2105 | 0.01008564 | 0.006919945 | PF | 0 | 0.0001029659 | 0.002257428 | 0
43.34855652 | 530.1598511 | 7.447042084e-05 | 974.9957275 | 803.5007 | 0.01008498 | 0.006919945 | PF | 0 | 0.0001158434 | 0.002533152 | 0
43.65618896 | 534.8001099 | 7.519025421e-05 | 975.0894165 | 799.8338 | 0.01008409 | 0.006919945 | PF | 0 | 0.0001290226 | 0.002815339 | 0
43.96194458 | 539.6139526 | 7.591555786e-05 | 975.1583862 | 797.1276 | 0.01008343 | 0.006919945 | PF | 0 | 0.0001408211 | 0.00306797 | 0
44.2695694 | 543.6247559 | 7.663813019e-05 | 975.2290649 | 794.243 | 0.01008273 | 0.006919945 | PF | 0 | 0.000156975 | 0.003413865 | 0
44.5873909 | 548.7448731 | 7.739080811e-05 | 975.3447876 | 789.6256 | 0.01008161 | 0.006919945 | PF | 0 | 0.0001729653 | 0.003756266 | 0
44.8813324 | 553.0888062 | 7.816536713e-05 | 975.4142456 | 786.9671 | 0.01008096 | 0.006919945 | PF | 0 | 0.0001855189 | 0.004025083 | 0
45.18796158 | 557.9058838 | 7.883868408e-05 | 975.4851074 | 784.0039 | 0.01008024 | 0.006919945 | PF | 0 | 0.0002004197 | 0.00434417 | 0
45.49559402 | 562.3070679 | 7.960778046e-05 | 975.576416 | 780.3839 | 0.01007936 | 0.006919945 | PF | 0 | 0.0002150741 | 0.004657988 | 0
45.80139923 | 566.9321899 | 8.032487488e-05 | 975.6470947 | 777.6124 | 0.01007868 | 0.006919945 | PF | 0 | 0.0002305277 | 0.004988927 | 0
46.10914612 | 571.7579956 | 8.107754517e-05 | 975.7398071 | 773.7205 | 0.01007774 | 0.006919945 | PF | 0 | 0.000246062 | 0.005321603 | 0
46.41509247 | 575.9043579 | 8.1764534e-05 | 975.8087769 | 770.9821 | 0.01007707 | 0.006919945 | PF | 0 | 0.0002590667 | 0.005600113 | 0
46.72242355 | 580.8621216 | 8.247342682e-05 | 975.8794556 | 768.2146 | 0.0100764 | 0.006919945 | PF | 0 | 0.0002748633 | 0.005938421 | 0
47.0282135 | 585.4717407 | 8.323704529e-05 | 975.9726563 | 764.3404 | 0.01007545 | 0.006919945 | PF | 0 | 0.0002905325 | 0.006274009 | 0
47.33589172 | 589.5751343 | 8.391581726e-05 | 976.0421143 | 761.6682 | 0.0100748 | 0.006919945 | PF | 0 | 0.0003061653 | 0.006608826 | 0
47.64188766 | 594.5985718 | 8.470954895e-05 | 976.1352539 | 757.8423 | 0.01007387 | 0.006919945 | PF | 0 | 0.0003240473 | 0.006991827 | 0
47.94865417 | 599.1052246 | 8.540474701e-05 | 976.2265625 | 754.2659 | 0.010073 | 0.006919945 | PF | 0 | 0.0003371901 | 0.007273329 | 0
48.25615311 | 603.8000488 | 8.610267639e-05 | 976.2730103 | 752.4169 | 0.01007255 | 0.006919945 | PF | 0 | 0.0003497009 | 0.007541297 | 0
48.5628891 | 608.2971802 | 8.684441376e-05 | 976.3518677 | 749.1091 | 0.01007175 | 0.006919945 | PF | 0 | 0.0003701865 | 0.007980094 | 0
48.86876297 | 613.1866455 | 8.759709167e-05 | 976.4822388 | 743.9803 | 0.0100705 | 0.006919945 | PF | 0 | 0.0003892969 | 0.008389445 | 0
49.1807251 | 617.6271362 | 8.833881378e-05 | 976.5531616 | 741.2364 | 0.01006983 | 0.006919945 | PF | 0 | 0.0004052641 | 0.008731478 | 0
49.48255539 | 621.9216919 | 8.909423065e-05 | 976.6462402 | 737.3923 | 0.01006889 | 0.006919945 | PF | 0 | 0.0004188089 | 0.009021627 | 0
49.7891922 | 626.7539063 | 8.980037689e-05 | 976.6923218 | 735.6355 | 0.01006847 | 0.006919945 | PF | 0 | 0.000432541 | 0.009315796 | 0
50.09578323 | 631.2035523 | 9.058863068e-05 | 976.7854614 | 731.6982 | 0.01006751 | 0.006919945 | PF | 0 | 0.0004507478 | 0.00970583 | 0
50.40133667 | 635.739563 | 9.124824524e-05 | 976.878479 | 728.0547 | 0.01006662 | 0.006919945 | PF | 0 | 0.0004635066 | 0.009979161 | 0
50.70785522 | 640.6104736 | 9.201460266e-05 | 976.9251709 | 726.3598 | 0.01006621 | 0.006919945 | PF | 0 | 0.0004757114 | 0.01024063 | 0
51.01564026 | 645.039917 | 9.270981598e-05 | 977.0062256 | 722.9245 | 0.01006537 | 0.006919945 | PF | 0 | 0.0004932958 | 0.01061736 | 0
51.32136154 | 649.7293091 | 9.345427704e-05 | 977.1109009 | 718.9217 | 0.0100644 | 0.006919945 | PF | 0 | 0.000509288 | 0.01095998 | 0
51.62900162 | 654.0922241 | 9.417684937e-05 | 977.1798096 | 716.1052 | 0.01006371 | 0.006919945 | PF | 0 | 0.000524385 | 0.01128344 | 0
51.93486023 | 658.6861572 | 9.492951965e-05 | 977.2729492 | 712.4294 | 0.01006282 | 0.006919945 | PF | 0 | 0.0005369486 | 0.01155262 | 0
52.24440384 | 663.4424439 | 9.561650085e-05 | 977.319519 | 710.6571 | 0.01006239 | 0.006919945 | PF | 0 | 0.0005495608 | 0.01182285 | 0
52.54779053 | 667.9936523 | 9.638012695e-05 | 977.4121704 | 706.9148 | 0.01006148 | 0.006919945 | PF | 0 | 0.0005661857 | 0.01217906 | 0
52.85547638 | 672.8093262 | 9.713827515e-05 | 977.5053101 | 703.3113 | 0.0100606 | 0.006919945 | PF | 0 | 0.0005785761 | 0.01244455 | 0
53.16222 | 677.1950684 | 9.783348083e-05 | 977.5519409 | 701.3778 | 0.01006013 | 0.006919945 | PF | 0 | 0.0005929221 | 0.01275194 | 0
53.46902084 | 682.1889648 | 9.853142548e-05 | 977.6677856 | 696.8275 | 0.01005902 | 0.006919945 | PF | 0 | 0.0006092043 | 0.01310084 | 0
53.77444458 | 686.7396851 | 9.932514191e-05 | 977.7366333 | 693.915 | 0.01005831 | 0.006919945 | PF | 0 | 0.0006217176 | 0.01336898 | 0
54.08138657 | 690.9789429 | 0.0001000121307 | 977.8074341 | 691.0097 | 0.01005761 | 0.006919945 | PF | 0 | 0.0006352954 | 0.01365993 | 0
54.38801193 | 695.9636231 | 0.0001007702789 | 977.9005737 | 687.5138 | 0.01005676 | 0.006919945 | PF | 0 | 0.0006502646 | 0.01398071 | 0
54.69568253 | 700.1094971 | 0.0001014572678 | 977.9923096 | 683.8362 | 0.01005586 | 0.006919945 | PF | 0 | 0.000665225 | 0.01430131 | 0
55.00137329 | 704.9048462 | 0.0001021497269 | 978.0853272 | 680.2106 | 0.01005498 | 0.006919945 | PF | 0 | 0.0006782852 | 0.01458119 | 0
55.30907059 | 709.3094482 | 0.0001029297791 | 978.1543579 | 677.3404 | 0.01005428 | 0.006919945 | PF | 0 | 0.0006932738 | 0.01490241 | 0
55.61491776 | 714.0411377 | 0.0001036030808 | 978.2717896 | 672.6039 | 0.01005313 | 0.006919945 | PF | 0 | 0.0007064676 | 0.01518517 | 0
55.92256165 | 718.8309937 | 0.0001042928009 | 978.3208618 | 670.497 | 0.01005261 | 0.006919945 | PF | 0 | 0.0007153079 | 0.01537463 | 0
56.2283287 | 722.9934692 | 0.0001049578857 | 978.3878784 | 667.9343 | 0.01005199 | 0.006919945 | PF | 0 | 0.0007291598 | 0.01567151 | 0
56.53597641 | 727.9695435 | 0.0001055928879 | 978.503418 | 663.0322 | 0.0100508 | 0.006919945 | PF | 0.002115106 | 0.0007430338 | 0.01596886 | 0
56.8418808 | 732.588562 | 0.0001062360764 | 978.5723267 | 660.2587 | 0.01005021 | 0.009035051 | PF | 0.004010433 | 0.0007557639 | 0.01624171 | 0
57.14904785 | 737.2865601 | 0.0001067396851 | 978.6893311 | 655.795 | 0.0100493 | 0.01304548 | PF | 0.001856978 | 0.0007681315 | 0.01650678 | 0
57.45572281 | 742.0047607 | 0.0001070544357 | 978.7583008 | 653.0295 | 0.01004871 | 0.01490246 | PF | 0.004297842 | 0.0007788465 | 0.01673645 | 0
57.76247025 | 746.069458 | 0.0001073308792 | 978.8513794 | 649.3569 | 0.01004801 | 0.0192003 | PF | 0.003088845 | 0.0007894012 | 0.01696268 | 0
58.06814194 | 749.675415 | 0.000108119133 | 978.9221802 | 646.5121 | 0.01004746 | 0.02228915 | PF | 0.006968596 | 0.0008010674 | 0.01721274 | 0
58.37578964 | 754.4082031 | 0.0001088417053 | 979.038147 | 641.928 | 0.01004666 | 0.02925775 | PF | 0.002941215 | 0.0008106038 | 0.01741715 | 0
58.68210983 | 758.7848511 | 0.0001093480454 | 979.0847778 | 640.2439 | 0.01004639 | 0.03219896 | PF | 0.004612676 | 0.0008172192 | 0.01755895 | 0
58.9879303 | 763.8173828 | 0.0001097832336 | 979.1536255 | 637.4658 | 0.01004593 | 0.03681164 | PF | 0.01005969 | 0.0008277543 | 0.01778477 | 0
59.29464722 | 768.2174683 | 0.000110024086 | 979.269165 | 632.9248 | 0.01004529 | 0.04687132 | PF | 0.005608753 | 0.0008378671 | 0.01800155 | 0
59.60233307 | 773.418396 | 0.000110262207 | 979.3387451 | 630.1654 | 0.01004489 | 0.05248008 | PF | 0.01018729 | 0.0008465893 | 0.01818852 | 0
59.9081955 | 778.0217896 | 0.0001103853684 | 979.4319458 | 626.3833 | 0.01004445 | 0.06266737 | PF | 0.00511816 | 0.0008536943 | 0.01834083 | 0
60.21457672 | 782.7034912 | 0.0001105112763 | 979.4784546 | 624.6479 | 0.01004427 | 0.06778553 | PF | 0.008229251 | 0.0008596238 | 0.01846793 | 0
60.52207947 | 787.6589356 | 0.0001105441208 | 979.5492554 | 621.6343 | 0.01004394 | 0.07601478 | PF | 0.0150497 | 0.0008686649 | 0.01866175 | 0
60.82853317 | 791.7232666 | 0.0001104565353 | 979.6644287 | 617.1227 | 0.01004358 | 0.09106448 | PF | 0.009592507 | 0.0008769761 | 0.01883992 | 0
61.13441849 | 796.5696411 | 0.0001103278961 | 979.7351074 | 614.3709 | 0.01004338 | 0.100657 | PF | 0.01785176 | 0.0008852271 | 0.0190168 | 0
61.44213867 | 801.3273926 | 0.0001100322952 | 979.850769 | 609.5276 | 0.01004309 | 0.1185087 | PF | 0.01195696 | 0.0008929593 | 0.01918256 | 0
61.74796295 | 805.7338257 | 0.0001095779648 | 979.9196167 | 606.8425 | 0.01004304 | 0.1304657 | PF | 0.01271226 | 0.0008983667 | 0.01929848 | 0
62.05456161 | 810.3834229 | 0.0001089101257 | 979.9904785 | 603.985 | 0.01004298 | 0.143178 | PF | 0.01864091 | 0.0009043305 | 0.01942633 | 0
62.3612709 | 815.0254517 | 0.0001078591156 | 980.0831909 | 600.4178 | 0.01004306 | 0.1618189 | BF | 0.01964458 | 0.0009105465 | 0.01955959 | 0
62.6689949 | 819.7617798 | 0.0001066548386 | 980.1763916 | 596.8778 | 0.01004321 | 0.1814634 | BF | 0.02142046 | 0.0009164193 | 0.0196855 | 0
62.97483063 | 824.0482788 | 0.000105124855 | 980.2694092 | 593.2364 | 0.01004343 | 0.2028839 | BF | 0.02264481 | 0.0009218069 | 0.019801 | 0
63.28231049 | 828.8075562 | 0.0001036058121 | 980.3607178 | 589.7982 | 0.01004377 | 0.2255287 | BF | 0.01873228 | 0.0009262086 | 0.01989537 | 0
63.58817673 | 833.5695801 | 0.0001021743622 | 980.4320679 | 587.0192 | 0.01004408 | 0.244261 | BF | 0.02589093 | 0.000930315 | 0.0199834 | 0
63.89571762 | 837.9841919 | 0.0001011014557 | 980.5233765 | 583.5604 | 0.0100446 | 0.2701519 | BF | 0.02773938 | 0.0009345752 | 0.02007474 | 0
64.20166779 | 843.0689087 | 0.0001006799622 | 980.6165161 | 579.982 | 0.01004521 | 0.2978913 | BF | 0.02901531 | 0.0009385506 | 0.02015997 | 0
64.50939178 | 847.4007568 | 0.0001007511215 | 980.7095337 | 576.313 | 0.01004588 | 0.3269066 | BF | 0.03014237 | 0.0009421728 | 0.02023763 | 0
64.82123566 | 852.0914917 | 0.0001011890411 | 980.8034058 | 572.5951 | 0.01004661 | 0.357049 | BF | 0.03043076 | 0.0009453915 | 0.02030663 | 0
65.1211853 | 856.9215088 | 0.0001018376999 | 980.8965454 | 568.8539 | 0.01004738 | 0.3874797 | BF | 0.02976768 | 0.0009481516 | 0.02036581 | 0
65.42781067 | 861.3406982 | 0.0001025274506 | 980.987793 | 565.1917 | 0.01004815 | 0.4172474 | BF | 0.02249168 | 0.0009502283 | 0.02041033 | 0
65.73612976 | 866.2659302 | 0.0001034361343 | 981.0583496 | 562.3232 | 0.01004872 | 0.4397391 | BF | 0.02880684 | 0.000952008 | 0.02044849 | 0
66.04275513 | 870.7088013 | 0.0001044104843 | 981.1513672 | 558.5075 | 0.01004944 | 0.468546 | BF | 0.02735307 | 0.0009536155 | 0.02048295 | 0
66.3484726 | 875.1655273 | 0.0001053684464 | 981.2445068 | 554.6858 | 0.01005011 | 0.495899 | BF | 0.006140398 | 0.0009543871 | 0.0204995 | 0
66.65616608 | 879.7602539 | 0.0001064495621 | 981.2667847 | 553.759 | 0.01005025 | 0.5020394 | BF | 0.01909561 | 0.0009548865 | 0.0205102 | 0
66.96189117 | 884.1029053 | 0.0001074075089 | 981.3376465 | 550.8233 | 0.01005068 | 0.521135 | BF | 0.01736366 | 0.0009554184 | 0.02052161 | 0
67.2686615 | 889.0014648 | 0.0001085023117 | 981.4060059 | 548.003 | 0.01005105 | 0.5384987 | BF | 0.02220013 | 0.0009557187 | 0.02052805 | 0
67.57512665 | 893.3647461 | 0.0001095916367 | 981.4991455 | 544.1539 | 0.01005148 | 0.5606988 | BF | 0.02024022 | 0.0009556475 | 0.02052652 | 0
67.88473511 | 898.3835449 | 0.0001106782303 | 981.5922241 | 540.3233 | 0.01005184 | 0.580939 | BF | 0.01440722 | 0.0009552172 | 0.0205173 | 0
68.18823242 | 902.6365967 | 0.0001117839813 | 981.6630859 | 537.3772 | 0.01005206 | 0.5953462 | BF | 0.01754944 | 0.0009544432 | 0.0205007 | 0
68.49485016 | 907.3612061 | 0.0001127583542 | 981.7557373 | 533.5286 | 0.01005229 | 0.6128957 | BF | 0.01642494 | 0.0009531552 | 0.02047308 | 0
68.80162048 | 911.7758789 | 0.0001138914795 | 981.848877 | 529.6748 | 0.01005247 | 0.6293206 | BF | 0.0150136 | 0.0009514547 | 0.02043663 | 0
69.10923767 | 916.1072388 | 0.0001148823 | 981.9401856 | 525.902 | 0.0100526 | 0.6443342 | BF | 0.01105876 | 0.0009496237 | 0.02039737 | 0
69.72270203 | 925.6386 | 0.0001170494 | 982.0109253 | 523.0002 | 0.01005268 | 0.655393 | BF | 0.01380262 | 0.0009474547 | 0.02035087 | 0
71.2550354 | 948.7038 | 0.0001223947 | 982.1037598 | 519.1645 | 0.01005275 | 0.6691956 | BF | 0.0129226 | 0.0009446127 | 0.02028994 | 0
72.15511322 | 950.5870361 | 0.0001222530136 | 982.1968994 | 515.3659 | 0.01005278 | 0.6821182 | BF | 0.01218798 | 0.0009413942 | 0.02022093 | 0
73.05530548 | 950.2420044 | 0.0001222448044 | 982.2901001 | 511.5881 | 0.01005279 | 0.6943062 | BF | 0.009752316 | 0.00145382 | 0.03121154 | 0
73.95556641 | 950.1384277 | 0.0001222502747 | 982.3677368 | 508.4253 | 0.01005278 | 0.7040585 | BF | 0.01025992 | 0.002417142 | 0.05189725 | 0
74.85641479 | 950.1476 | 0.0001223156 | 982.4517212 | 505.0393 | 0.01005275 | 0.7143184 | BF | 0.01092246 | 0.003462364 | 0.07437745 | 0
85.65631866 | 949.9632 | 0.0001229573 | 982.5448608 | 501.292 | 0.01005268 | 0.7252409 | BF | 0.0104382 | 0.004553279 | 0.09788025 | 0
96.45580292 | 950.1194 | 0.0001234067 | 982.6380005 | 497.5364 | 0.01005259 | 0.7356791 | BF | 0.009907222 | 0.00563139 | 0.1211473 | 0
107.2558746 | 950.0328 | 0.0001237271 | 982.7307739 | 493.7999 | 0.01005247 | 0.7455863 | BF | 0.009548452 | 0.00667453 | 0.1436975 | 0
118.0565338 | 949.8706 | 0.0001239039 | 982.8239746 | 490.038 | 0.01005232 | 0.7551348 | BF+Cem | 0.01256801 | 0.007664877 | 0.1651412 | 0.0007073327
128.8563538 | 949.8957 | 0.0001240352 | 982.9170532 | 486.3172 | 0.01005215 | 0.7684101 | BF+Cem | 0.01114821 | 0.008153873 | 0.1757418 | 0.0003318951
139.655304 | 950.105 | 0.0001241362 | 983.0205078 | 482.1477 | 0.01005193 | 0.7798902 | BF+Cem | 0.008251872 | 0.008602471 | 0.1854738 | 0.0002270636
150.4568329 | 950.0609 | 0.0001242189 | 983.1020508 | 478.8784 | 0.01005175 | 0.7883691 | BF+Cem | 0.008865743 | 0.008967355 | 0.1933949 | 0.000228045
161.2555542 | 949.9417 | 0.0001242381 | 983.1952515 | 475.1477 | 0.01005153 | 0.7974629 | BF+Cem | 0.008238368 | 0.009250276 | 0.1995399 | 0.0001999802
172.0555267 | 949.9058 | 0.0001242356 | 983.2883911 | 471.4326 | 0.01005128 | 0.8059013 | BF+Cem | 0.007665385 | 0.00944303 | 0.203728 | 0.0001768015
182.8560028 | 950.0386 | 0.0001242342 | 983.3810425 | 467.7448 | 0.01005103 | 0.8137435 | BF | 0.004773049 | 0.009513803 | 0.2052661 | 0
193.6561585 | 950.1418 | 0.0001242507 | 983.4498901 | 465.0091 | 0.01005083 | 0.8185165 | BF+Cem | 0.007779182 | 0.009766359 | 0.2107561 | 0.0002653457
204.4559021 | 950.1205 | 0.0001242706 | 983.5430908 | 461.2871 | 0.01005056 | 0.826561 | BF+Cem | 0.006711095 | 0.009567644 | 0.2064363 | 0.0001362426
215.2559357 | 949.9989 | 0.0001242679 | 983.6362305 | 457.5862 | 0.01005028 | 0.8334084 | BF+Cem | 0.006413989 | 0.009480671 | 0.204546 | 0.000126857
226.0562592 | 949.9246 | 0.000124208 | 983.7297363 | 453.8603 | 0.01004999 | 0.8399492 | BF+Cem | 0.006151321 | 0.009321338 | 0.2010837 | 0.0001181719
236.8556824 | 950.0241 | 0.0001241941 | 983.822876 | 450.1492 | 0.0100497 | 0.8462187 | BF+Cem | 0.00435867 | 0.00907698 | 0.1957756 | 8.400297e-05
247.6561737 | 950.2186 | 0.0001241748 | 983.8917847 | 447.4017 | 0.01004948 | 0.8506614 | BF | 0.005178164 | 0.008897895 | 0.1918867 | 0
258.4565125 | 949.9135 | 0.0001241289 | 983.9849243 | 443.704 | 0.01004918 | 0.8558396 | BF+Cem | 0.005945902 | 0.008897895 | 0.1918867 | 0.0002050556
269.2564697 | 949.973 | 0.000124095 | 984.0784302 | 440.0166 | 0.01004888 | 0.8619905 | BF+Cem | 0.005206794 | 0.008424277 | 0.1816072 | 9.587682e-05
280.0559692 | 950.0396 | 0.0001241102 | 984.1697388 | 436.3516 | 0.01004857 | 0.8672932 | BF | 0.00479235 | 0.008193475 | 0.1766007 | 0
290.8557434 | 949.9735 | 0.0001240783 | 984.2628784 | 432.6357 | 0.01004827 | 0.8720855 | BF+Cem | 0.005359788 | 0.008193475 | 0.1766007 | 0.0001757203
301.6555481 | 949.9152 | 0.0001240057 | 984.3566284 | 428.9184 | 0.01004795 | 0.877621 | BF+Cem | 0.004646558 | 0.007734119 | 0.1666418 | 8.181698e-05
312.4564209 | 950.0869 | 0.0001239793 | 984.449646 | 425.2399 | 0.01004764 | 0.8823494 | BF+Cem | 0.004549917 | 0.007511169 | 0.1618108 | 7.701764e-05
323.2567139 | 950.0906 | 0.0001239736 | 984.5428467 | 421.5834 | 0.01004732 | 0.8869763 | BF+Cem | 0.004482889 | 0.007292457 | 0.1570734 | 7.200925e-05
334.0555115 | 950.0015 | 0.0001239202 | 984.6341553 | 417.9692 | 0.01004702 | 0.8915312 | BF | 0.004274596 | 0.007079143 | 0.1524544 | 0
344.856842 | 949.9428 | 0.0001238882 | 984.7279053 | 414.2351 | 0.01004671 | 0.8958058 | BF+Cem | 0.004657484 | 0.007079143 | 0.1524544 | 0.0001329849
355.6652527 | 949.8967 | 0.0001238447 | 984.8210449 | 410.5229 | 0.01004639 | 0.9005963 | BF+Cem | 0.004265175 | 0.006648709 | 0.1431389 | 6.175472e-05
366.4552918 | 949.8839 | 0.0001238099 | 984.9141846 | 406.821 | 0.01004608 | 0.9049232 | BF+Cem | 0.004023778 | 0.006439316 | 0.1386095 | 5.81595e-05
377.2566834 | 949.9736 | 0.0001237673 | 985.0067139 | 403.12 | 0.01004576 | 0.9090052 | BF+Cem | 0.002897274 | 0.006233047 | 0.1341491 | 4.138895e-05
388.0562134 | 950.0338 | 0.0001237563 | 985.0756836 | 400.3594 | 0.01004551 | 0.9119438 | BF+Cem | 0.003657175 | 0.006081206 | 0.1308666 | 5.260903e-05
398.8562012 | 950.122 | 0.0001237292 | 985.1688232 | 396.6432 | 0.01004518 | 0.9156536 | BF+Cem | 0.003531249 | 0.005879547 | 0.1265084 | 4.968974e-05
409.6550598 | 950.0213 | 0.000123717 | 985.2619629 | 392.9152 | 0.01004483 | 0.9192346 | BF+Cem | 0.003325618 | 0.005680429 | 0.1222065 | 4.717176e-05
420.4552612 | 949.9233 | 0.0001236342 | 985.3557129 | 389.1572 | 0.01004448 | 0.9226074 | BF+Cem | 0.002194742 | 0.005482964 | 0.1179416 | 3.30687e-05
431.2564087 | 950.0901 | 0.0001236627 | 985.4245606 | 386.4024 | 0.01004421 | 0.9248352 | BF+Cem | 0.001981464 | 0.005340296 | 0.1148611 | 3.145831e-05
442.0558167 | 950.0724 | 0.0001236567 | 985.4934692 | 383.6739 | 0.01004393 | 0.9268481 | BF+Cem | 0.002557955 | 0.005200741 | 0.1118485 | 4.078587e-05
452.8564453 | 949.893 | 0.0001235595 | 985.5866699 | 379.9478 | 0.01004354 | 0.9294468 | BF | 0.002164272 | 0.005013 | 0.1077967 | 0
463.6558228 | 949.8989 | 0.0001235306 | 985.680481 | 376.2265 | 0.01004314 | 0.9316111 | BF+Cem | 0.002342752 | 0.005013 | 0.1077967 | 7.418923e-05
474.4567261 | 950.0523 | 0.0001235295 | 985.7734985 | 372.4946 | 0.01004273 | 0.934028 | BF+Cem | 0.001873419 | 0.004647371 | 0.09990928 | 3.476259e-05
485.2566834 | 950.1228 | 0.0001235124 | 985.8666382 | 368.7911 | 0.01004231 | 0.9359362 | BF+Cem | 0.001749282 | 0.004470652 | 0.09609869 | 3.256781e-05
496.0558472 | 949.9735 | 0.0001234828 | 985.9579468 | 365.151 | 0.01004189 | 0.9377181 | BF+Cem | 0.001245305 | 0.004300202 | 0.0924243 | 2.434447e-05
506.8562622 | 949.9644 | 0.0001234267 | 986.0292969 | 362.3234 | 0.01004156 | 0.9389877 | BF+Cem | 0.001410189 | 0.004170032 | 0.08961888 | 2.993623e-05
517.6558228 | 950.0181 | 0.0001234225 | 986.1206055 | 358.6973 | 0.01004113 | 0.9404278 | BF | 0.001235829 | 0.004005979 | 0.08608406 | 0
528.4564819 | 950.0241 | 0.0001234041 | 986.2136231 | 355.0028 | 0.01004068 | 0.9416637 | BF+Cem | 0.001275921 | 0.004005979 | 0.08608406 | 5.674872e-05
539.2557983 | 949.9562 | 0.000123331 | 986.3073731 | 351.282 | 0.01004022 | 0.9429963 | BF+Cem | 0.000826742 | 0.003680656 | 0.07907709 | 1.99649e-05
550.0567017 | 950.0841 | 0.000123311 | 986.3762817 | 348.551 | 0.01003988 | 0.9438431 | BF+Cem | 0.0009717476 | 0.00356431 | 0.07657206 | 2.603776e-05
560.8566895 | 950.0383 | 0.0001233111 | 986.4695435 | 344.8519 | 0.01003941 | 0.9448408 | BF | 0.0007587066 | 0.003409733 | 0.07324459 | 0
571.6555786 | 949.9459 | 0.0001232536 | 986.5627441 | 341.1566 | 0.01003894 | 0.9455995 | BF+Cem | 0.0009026442 | 0.003409733 | 0.07324459 | 4.858507e-05
582.456604 | 949.985 | 0.0001232437 | 986.6553345 | 337.4727 | 0.01003847 | 0.9465508 | BF+Cem | 0.0007608954 | 0.003111797 | 0.06683345 | 2.320881e-05
593.2554932 | 950.093 | 0.0001232419 | 986.7485352 | 333.7589 | 0.01003799 | 0.9473349 | BF | 0.0005928065 | 0.002967161 | 0.06372217 | 0
604.0565796 | 949.9052 | 0.0001232005 | 986.8417358 | 330.0515 | 0.0100375 | 0.9479277 | BF+Cem | 0.0006847968 | 0.002967161 | 0.06372217 | 4.358086e-05
614.8580322 | 949.9718 | 0.000123159 | 986.9349365 | 326.3219 | 0.01003701 | 0.9486561 | BF+Cem | 0.0004916471 | 0.002688336 | 0.0577264 | 2.052475e-05
625.6558228 | 950.131 | 0.0001231532 | 987.0275879 | 322.6356 | 0.01003652 | 0.9491682 | BF | 0.000517734 | 0.002555531 | 0.05487152 | 0
636.4567871 | 950.0271 | 0.0001231474 | 987.1207275 | 318.8818 | 0.01003603 | 0.949686 | BF+Cem | 0.0004224243 | 0.002555531 | 0.05487152 | 3.874811e-05
647.2564087 | 949.9381 | 0.0001230853 | 987.2120361 | 315.2301 | 0.01003554 | 0.9501471 | BF+Cem | 0.0002192993 | 0.002299686 | 0.04937339 | 1.485636e-05
658.055542 | 950.115 | 0.000123076 | 987.2868042 | 312.2538 | 0.01003513 | 0.9503813 | BF | 0.0002123655 | 0.002201018 | 0.0472536 | 0
668.8555908 | 949.9518 | 0.0001230332 | 987.3762207 | 308.6846 | 0.01003464 | 0.9505937 | BF+Cem | 0.0002996283 | 0.002201018 | 0.0472536 | 3.410518e-05
679.6565552 | 949.9152 | 0.0001229933 | 987.4675293 | 305.039 | 0.01003414 | 0.9509274 | BF+Cem | 0.0002028327 | 0.001971846 | 0.04233133 | 1.268063e-05
690.4561768 | 950.1252 | 0.00012301 | 987.5384522 | 302.2197 | 0.01003376 | 0.9511429 | BF | 0.0001501222 | 0.001886175 | 0.04049172 | 0
701.2550659 | 949.9851 | 0.0001229694 | 987.6171875 | 299.1037 | 0.01003334 | 0.951293 | BF+Cem | 0.0002519702 | 0.001886175 | 0.04049172 | 2.746512e-05
712.0563965 | 949.9961 | 0.0001229344 | 987.7010498 | 295.7839 | 0.01003288 | 0.9515725 | BF+Cem | 0.0002388309 | 0.001698874 | 0.03647065 | 1.489106e-05
722.8554688 | 950.0936 | 0.0001229188 | 987.7941284 | 292.0935 | 0.01003238 | 0.9518262 | BF | 0.000193591 | 0.0015967 | 0.03427765 | 0
733.6553955 | 949.9284 | 0.0001228619 | 987.8873291 | 288.409 | 0.01003188 | 0.9520198 | BF+Cem | 0.000203415 | 0.0015967 | 0.03427765 | 2.755473e-05
744.4558716 | 949.9896 | 0.0001228198 | 987.9793091 | 284.7893 | 0.01003139 | 0.9522508 | BF+Cem | 0.000155308 | 0.00140584 | 0.03018208 | 1.302874e-05
755.2564697 | 950.1074 | 0.0001228412 | 988.0723877 | 281.0986 | 0.01003088 | 0.9524191 | BF+Cem | 0.0001619639 | 0.001315199 | 0.02823748 | 1.246297e-05
766.0559692 | 950.0561 | 0.0001228019 | 988.1655884 | 277.3927 | 0.01003038 | 0.9525935 | BF | 0.0001750984 | 0.001228135 | 0.0263699 | 0
776.8561401 | 949.8903 | 0.0001227738 | 988.2692261 | 273.2322 | 0.01002981 | 0.9527686 | BF+Cem | 0.0001796582 | 0.001228135 | 0.0263699 | 2.316226e-05
787.6564331 | 949.8604 | 0.0001227525 | 988.3514404 | 269.9298 | 0.01002936 | 0.9529714 | BF | 0 | 0.001064944 | 0.02287003 | 0
798.4554443 | 949.9577 | 0.000122704 | 988.4445801 | 266.2176 | 0.01002885 | 0.9529714 | BF+Cem | 0 | 0.001064944 | 0.02287003 | 2.047465e-05
809.2554932 | 950.1133 | 0.0001227192 | 988.5359497 | 262.5932 | 0.01002834 | 0.9529919 | BF | 0 | 0.00092051 | 0.0197732 | 0
820.0556641 | 950.1081 | 0.0001227106 | 988.6072388 | 259.773 | 0.01002795 | 0.9529919 | BF+Cem | 0 | 0.00092051 | 0.0197732 | 1.604231e-05
830.8557739 | 949.9716 | 0.0001226692 | 988.6985474 | 256.1681 | 0.01002745 | 0.9530079 | BF | 0 | 0.000807226 | 0.01734475 | 0
841.6563721 | 949.8904 | 0.0001226166 | 988.791687 | 252.4717 | 0.01002694 | 0.9530079 | BF+Cem | 0 | 0.000807226 | 0.01734475 | 1.623776e-05
852.4556274 | 949.9398 | 0.0001225825 | 988.8848267 | 248.7832 | 0.01002643 | 0.9530242 | BF+Cem | 0 | 0.0006924569 | 0.0148849 | 7.255749e-06
863.2556763 | 949.9606 | 0.0001225709 | 988.9785767 | 245.0762 | 0.01002592 | 0.9530314 | BF | 0 | 0.0006411388 | 0.01378515 | 0
874.0568848 | 950.0891 | 0.0001225763 | 989.0715942 | 241.4037 | 0.01002541 | 0.9530314 | BF+Cem | 0 | 0.0006411388 | 0.01378515 | 1.248323e-05
884.8560791 | 950.1105 | 0.0001225753 | 989.1629028 | 237.8013 | 0.01002491 | 0.9530439 | BF | 0 | 0.0005527985 | 0.01189222 | 0
895.6558838 | 950.1132 | 0.0001225555 | 989.2571411 | 234.059 | 0.0100244 | 0.9530439
906.4559937 | 950.1912 | 0.0001225214
917.2554321 | 950.1281 | 0.0001224901
928.0552368 | 950.0398 | 0.0001224911
938.8552246 | 949.9916 | 0.0001224836
949.6646118 | 949.9507 | 0.0001224718
960.4561157 | 949.8384 | 0.0001224524
970.355957 | 949.9703 | 0.0001223627
971.2564087 | 949.8964844 | 0.0001223515472
971.3346558 | 949.7449341 | 0.0001223652191
971.3375855 | 949.9514771 | 0.0001223624954
971.3394775 | 950.1254273 | 0.0001223679657
971.350647 | 950.1000366 | 0.0001223679657
971.3729248 | 949.8449097 | 0.0001223050156
971.3972168 | 949.9028931 | 0.0001222037506
971.4248047 | 949.4706421 | 0.000121960144
971.4432983 | 949.131958 | 0.0001217822495
971.4655762 | 948.2995606 | 0.0001212923
971.4897461 | 946.2686 | 0.0001205178
971.512146 | 944.1822 | 0.0001198526611
971.536377 | 941.4072 | 0.0001194662
971.6051636 | 938.5231 | 0.0001194543
971.7576294 | 934.295 | 0.000118245
971.8153076 | 930.8756 | 0.0001174948
971.9084473 | 927.6338 | 0.0001169463
971.977356 | 925.2753 | 0.0001161923
972.0462647 | 920.5774 | 0.0001152084
972.1622315 | 917.2069 | 0.0001148167
972.2329102 | 915.0949 | 0.0001140939
972.3018189 | 911.1793 | 0.0001132309
972.3949585 | 907.9399 | 0.000112658
972.4641724 | 905.4424 | 0.0001120201
972.5350342 | 902.2382 | 0.0001112362
972.6281128 | 897.9148 | 0.0001101372
972.7213745 | 894.1379 | 0.0001095848
972.8140869 | 891.1812 | 0.0001086974
972.8831177 | 887.2866 | 0.0001078792
972.9985962 | 883.9685 | 0.000107245
973.0708618 | 881.3287 | 0.0001064004
973.1378784 | 877.6186 | 0.0001055035
973.2310181 | 874.5386 | 0.0001049438
973.3018799 | 871.8818 | 0.0001040595
973.3708496 | 867.4073 | 0.0001031196
973.4875488 | 864.2482 | 0.0001024525
973.5563965 | 860.0428 | 0.0001011923
973.671875 | 856.4216 | 0.0001007866
973.7428589 | 854.4341 | 9.987494e-05
973.8118897 | 850.1249 | 9.899212e-05
973.9273682 | 846.9359 | 9.827972e-05
973.9981079 | 843.6914 | 9.714277e-05
974.0672607 | 839.415 | 9.642871e-05
974.1828003 | 836.5908 | 9.569628e-05
974.2536621 | 832.0609 | 9.428973e-05
974.3744507 | 828.2184 | 9.38717e-05
974.4384766 | 826.6383 | 9.309532e-05
974.4850464 | 823.242 | 9.213646e-05
974.5782471 | 819.5457 | 9.168742e-05
974.6712647 | 817.2525 | 9.095979e-05
974.7406006 | 813.5859 | 8.968213e-05
974.8336792 | 809.5401 | 8.916605e-05
974.9268799 | 806.9901 | 8.828596e-05
974.9957275 | 803.0944 | 8.733138e-05
975.0894165 | 800.1438 | 8.674695e-05
975.1583862 | 797.6416 | 8.58651e-05
975.2290649 | 792.8078 | 8.470297e-05
975.3447876 | 789.961 | 8.435939e-05
975.4142456 | 787.507 | 8.3454e-05
975.4851074 | 783.9655 | 8.266717e-05
975.576416 | 780.5143 | 8.176664e-05
975.6470947 | 777.2016 | 8.091191e-05
975.7398071 | 773.8039 | 8.022333e-05
975.8087769 | 771.5464 | 7.951448e-05
975.8794556 | 767.3995 | 7.855766e-05
975.9726563 | 764.8119 | 7.814033e-05
976.0421143 | 761.7307 | 7.687918e-05
976.1352539 | 757.0303 | 7.626675e-05
976.2265625 | 755.3332 | 7.566287e-05
976.2730103 | 752.7152 | 7.46635e-05
976.3518677 | 748.1526 | 7.418356e-05
976.4822388 | 744.6405 | 7.29426e-05
976.5531616 | 740.5726 | 7.216893e-05
976.6462402 | 738.1817 | 7.141102e-05
976.6923218 | 735.0743 | 7.043535e-05
976.7854614 | 731.4127 | 7.007342e-05
976.878479 | 729.2819 | 6.917063e-05
976.9251709 | 725.9524 | 6.808223e-05
977.0062256 | 722.1775 | 6.780412e-05
977.1109009 | 719.3675 | 6.677596e-05
977.1798096 | 715.4373 | 6.595066e-05
977.2729492 | 713.3771 | 6.541641e-05
977.319519 | 710.6558 | 6.443286e-05
977.4121704 | 706.1995 | 6.381716e-05
977.5053101 | 704.1873 | 6.302844e-05
977.5519409 | 700.6247 | 6.20515e-05
977.6677856 | 696.9525 | 6.155647e-05
977.7366333 | 694.4742 | 6.054892e-05
977.8074341 | 690.5523 | 5.988931e-05
977.9005737 | 687.5555 | 5.89644e-05
977.9923096 | 683.4771 | 5.832465e-05
978.0853272 | 680.9593 | 5.735988e-05
978.1543579 | 675.9788 | 5.633484e-05
978.2717896 | 673.917 | 5.598618e-05
978.3208618 | 671.1719 | 5.491737e-05
978.3878784 | 667.0372 | 5.447218e-05
978.503418 | 663.5624 | 5.341312e-05
978.5723267 | 659.2501 | 5.280306e-05
978.6893311 | 656.2737 | 5.197309e-05
978.7583008 | 652.3377 | 5.138626e-05
978.8513794 | 650.1268 | 5.082699e-05
978.9221802 | 645.5906 | 4.985599e-05
979.038147 | 643.2332 | 4.972185e-05
979.0847778 | 640.8962 | 4.894402e-05
979.1536255 | 636.0942 | 4.828853e-05
979.269165 | 633.3102 | 4.814245e-05
979.3387451 | 629.1352 | 4.72478e-05
979.4319458 | 627.034 | 4.750151e-05
979.4784546 | 625.3186 | 4.6854e-05
979.5492554 | 620.8736 | 4.645311e-05
979.6644287 | 617.9225 | 4.64442e-05
979.7351074 | 613.671 | 4.574085e-05
979.850769 | 609.7637 | 4.599324e-05
979.9196167 | 607.1328 | 4.564624e-05
979.9904785 | 603.4004 | 4.550204e-05
980.0831909 | 600.5797 | 4.57613e-05
980.1763916 | 596.5776 | 4.574883e-05
980.2694092 | 592.9999 | 4.603156e-05
980.3607178 | 590.3888 | 4.658052e-05
980.4320679 | 587.0918 | 4.671852e-05
980.5233765 | 583.4743 | 4.721078e-05
980.6165161 | 579.8826 | 4.777089e-05
980.7095337 | 576.2458 | 4.843999e-05
980.8034058 | 572.616 | 4.923187e-05
980.8965454 | 568.9385 | 5.00846e-05
980.987793 | 565.336 | 5.081955e-05
981.0583496 | 562.1731 | 5.137771e-05
981.1513672 | 558.5016 | 5.211309e-05
981.2445068 | 554.612 | 5.27777e-05
981.2667847 | 553.8653 | 5.293104e-05
981.3376465 | 550.8662 | 5.335548e-05
981.4060059 | 547.9117 | 5.371233e-05
981.4991455 | 544.1511 | 5.417084e-05
981.5922241 | 540.3777 | 5.450365e-05
981.6630859 | 537.2645 | 5.469404e-05
981.7557373 | 533.6022 | 5.494108e-05
981.848877 | 529.7558 | 5.512396e-05
981.9401856 | 525.8596 | 5.523435e-05
982.0109253 | 522.9992 | 5.530674e-05
982.1037598 | 519.1279 | 5.538114e-05
982.1968994 | 515.3087 | 5.543594e-05
982.2901001 | 511.6355 | 5.546266e-05
982.3677368 | 508.3685 | 5.541847e-05
982.4517212 | 505.0776 | 5.541938e-05
982.5448608 | 501.2223 | 5.532269e-05
982.6380005 | 497.6748 | 5.522412e-05
982.7307739 | 493.7904 | 5.513208e-05
982.8239746 | 490.0043 | 5.498535e-05
982.9170532 | 486.3604 | 5.483123e-05
983.0205078 | 482.103 | 5.457045e-05
983.1020508 | 478.8541 | 5.438686e-05
983.1952515 | 475.142 | 5.416862e-05
983.2883911 | 471.4497 | 5.393849e-05
983.3810425 | 467.8554 | 5.369114e-05
983.4498901 | 464.8123 | 5.347459e-05
983.5430908 | 461.3804 | 5.32397e-05
983.6362305 | 457.5853 | 5.29269e-05
983.7297363 | 453.9097 | 5.263926e-05
983.822876 | 450.1129 | 5.23426e-05
983.8917847 | 447.4277 | 5.213074e-05
983.9849243 | 443.6441 | 5.186118e-05
984.0784302 | 440.0226 | 5.15103e-05
984.1697388 | 436.3397 | 5.123656e-05
984.2628784 | 432.6604 | 5.092929e-05
984.3566284 | 428.9524 | 5.05978e-05
984.449646 | 425.3079 | 5.029487e-05
984.5428467 | 421.5367 | 4.997403e-05
984.6341553 | 417.7282 | 4.965529e-05
984.7279053 | 414.2765 | 4.936825e-05
984.8210449 | 410.6835 | 4.902237e-05
984.9141846 | 406.8994 | 4.871429e-05
985.0067139 | 403.2439 | 4.844435e-05
985.0756836 | 400.1669 | 4.817237e-05
985.1688232 | 396.5803 | 4.783094e-05
985.2619629 | 392.9193 | 4.74861e-05
985.3557129 | 389.2174 | 4.713649e-05
985.4245606 | 386.3363 | 4.683057e-05
985.4934692 | 383.6978 | 4.659692e-05
985.5866699 | 379.9873 | 4.619173e-05
985.680481 | 376.2026 | 4.581872e-05
985.7734985 | 372.5389 | 4.538153e-05
985.8666382 | 368.7884 | 4.493272e-05
985.9579468 | 365.1875 | 4.454732e-05
986.0292969 | 362.167 | 4.421009e-05
986.1206055 | 358.7784 | 4.377342e-05
986.2136231 | 354.9438 | 4.333715e-05
986.3073731 | 351.3877 | 4.286767e-05
986.3762817 | 348.4844 | 4.255449e-05
986.4695435 | 344.9055 | 4.206577e-05
986.5627441 | 341.1463 | 4.158527e-05
986.6553345 | 337.428 | 4.111596e-05
986.7485352 | 333.7708 | 4.062539e-05
986.8417358 | 330.0765 | 4.015921e-05
986.9349365 | 326.3049 | 3.965881e-05
987.0275879 | 322.6496 | 3.918852e-05
987.1207275 | 318.8727 | 3.868548e-05
987.2120361 | 315.3083 | 3.819764e-05
987.2868042 | 312.218 | 3.77816e-05
987.3762207 | 308.6493 | 3.728591e-05
987.4675293 | 305.0498 | 3.68057e-05
987.5384522 | 302.0917 | 3.642065e-05
987.6171875 | 299.2179 | 3.59574e-05
987.7010498 | 295.8102 | 3.553498e-05
987.7941284 | 292.0488 | 3.503722e-05
987.8873291 | 288.38 | 3.453616e-05
987.9793091 | 284.8223 | 3.405224e-05
988.0723877 | 281.1359 | 3.354259e-05
988.1655884 | 277.3323 | 3.302291e-05
988.2692261 | 273.2426 | 3.24655e-05
988.3514404 | 270.0258 | 3.201816e-05
988.4445801 | 266.3359 | 3.149274e-05
988.5359497 | 262.4576 | 3.099707e-05
988.6072388 | 259.6931 | 3.061749e-05
988.6985474 | 256.0284 | 3.011321e-05
988.791687 | 252.4639 | 2.959594e-05
988.8848267 | 248.9482 | 2.907242e-05
988.9785767 | 245.1806 | 2.859439e-05
989.0715942 | 241.4077 | 2.805901e-05
989.1629028 | 237.7398 | 2.755033e-05
989.2571411 | 233.9303 | 2.703992e-05
989.348877 | 230.4563 | 2.653333e-05
989.4196777 | 227.6041 | 2.615314e-05
989.5128174 | 223.8934 | 2.564833e-05
989.6179199 | 219.6917 | 2.505785e-05
989.6980591 | 216.4855 | 2.463926e-05
989.7913208 | 212.7325 | 2.414269e-05
989.8844605 | 209.2726 | 2.364625e-05
989.9772339 | 205.5814 | 2.313987e-05
990.0703735 | 201.9351 | 2.26265e-05
990.1615601 | 198.3179 | 2.213677e-05
990.2547607 | 194.5917 | 2.163769e-05
990.3485718 | 190.9696 | 2.116122e-05
990.4417114 | 187.2837 | 2.067249e-05
990.5348511 | 183.8969 | 2.019779e-05
990.6278076 | 180.3632 | 1.97371e-05
990.7208862 | 177.0483 | 1.926857e-05
990.8121338 | 173.7082 | 1.883459e-05
990.9053345 | 170.7247 | 1.839741e-05
990.9992065 | 167.4445 | 1.798277e-05
991.0922852 | 164.3823 | 1.755909e-05
991.2077637 | 160.5244 | 1.704824e-05
991.2781372 | 158.4131 | 1.671877e-05
991.3228149 | 157.2743 | 1.654391e-05
991.4160156 | 154.1118 | 1.611068e-05
991.5333862 | 150.8239 | 1.562983e-05
991.6260376 | 148.0021 | 1.523956e-05
991.7415161 | 144.5477 | 1.475247e-05
991.8570557 | 141.2216 | 1.424838e-05
991.973877 | 137.7362 | 1.374153e-05
992.0670776 | 134.6322 | 1.336713e-05
992.1602173 | 131.3355 | 1.297038e-05
992.2763672 | 127.5277 | 1.249411e-05