## Run parameters
sr | 7
reg_order | 4
interval | 5
end_fit_WF | 9
overal_fit_WF | 6
err_end_slope_WF | 0
err_maximum_transformation_WF | 3
Bs_model | 1
a0_gama | 3.630355e-10
a0_alpha | 2.863037e-10
CTE_alpha_a | 0
CTE_alpha_b | 4.822236e-09
CTE_alpha_c | 1.273397e-05
c_wf_for_cte | 0.0002517349
c_wf_for_a0 | 2.603926e-12

## CC1.csv
time_conditioned(s) | Temp_conditioned(C) | dil_conditioned(m) | time_result(s) | Temp_result(C) | dil_result(m) | fraction transformed | phase ID | fraction FD formed | C in FD(mole fraction) | C in FD(W%) | Fe in cementite(mole fraction)
34.14977646 | 392.1565857 | 5.04447403e-05 | 1051.152588 | 870.1128 | 0.01009612 | 0 | PF | 0 | 5.07968e-05 | 0.001140484 | 0
34.76288223 | 401.3283691 | 5.193914413e-05 | 1063.242554 | 858.0931 | 0.01009318 | 0 | PF | 0 | 4.974353e-05 | 0.001117934 | 0
35.0697937 | 406.0395508 | 5.260970688e-05 | 1074.378662 | 846.9265 | 0.01009046 | 0 | PF | 0 | 3.660987e-05 | 0.0008367566 | 0
35.37563324 | 410.7627258 | 5.334596252e-05 | 1089.242065 | 832.0086 | 0.01008682 | 0 | PF | 0 | 1.049737e-05 | 0.000277733 | 0
35.68252563 | 415.3799744 | 5.403568649e-05 | 1104.106567 | 817.236 | 0.01008321 | 0 | PF | 0 | 3.141835e-05 | 0.0007256132 | 0
35.99389267 | 420.1959534 | 5.472541046e-05 | 1115.254395 | 806.1302 | 0.0100805 | 0 | PF | 0 | 7.653333e-05 | 0.001691494 | 0
36.29545593 | 424.5224915 | 5.542334747e-05 | 1130.11792 | 791.185 | 0.01007685 | 0 | PF | 0 | 0.0001282834 | 0.002799511 | 0
36.60300446 | 428.9533997 | 5.608570099e-05 | 1144.981323 | 776.4576 | 0.01007337 | 0.003397495 | PF | 0.003397495 | 0.0001930267 | 0.004185856 | 0
36.90966415 | 433.9619446 | 5.690406418e-05 | 1157.059448 | 764.2493 | 0.01007061 | 0.009673051 | PF | 0.006275557 | 0.0002554908 | 0.00552353 | 0
37.21633911 | 437.8809509 | 5.754999924e-05 | 1170.994995 | 750.3004 | 0.01006749 | 0.01701704 | PF | 0.007343986 | 0.0003181422 | 0.006865349 | 0
37.52301025 | 443.0388184 | 5.826709366e-05 | 1185.85791 | 735.5295 | 0.01006416 | 0.02400232 | PF | 0.006985278 | 0.0003878091 | 0.008357576 | 0
37.82963181 | 447.2720337 | 5.900881958e-05 | 1197.934448 | 723.4418 | 0.01006159 | 0.03343044 | PF | 0.009428127 | 0.0004526191 | 0.009745919 | 0
38.13641739 | 451.8353577 | 5.970949173e-05 | 1212.799072 | 708.5175 | 0.01005944 | 0.07035751 | PF | 0.03692707 | 0.0005164376 | 0.01111316 | 0
38.44226074 | 456.7843018 | 6.047859192e-05 | 1226.734985 | 694.3942 | 0.01005965 | 0.158557 | PF | 0.08819951 | 0.0005825268 | 0.0125292 | 0
38.74817657 | 460.9030151 | 6.114094543e-05 | 1237.882202 | 683.5945 | 0.01006136 | 0.2604441 | PF | 0.101887 | 0.0006364207 | 0.01368405 | 0
39.05582809 | 465.7526856 | 6.189361954e-05 | 1249.030762 | 671.5226 | 0.01006407 | 0.3879742 | PF | 0.1275301 | 0.0006831173 | 0.01468475 | 0
39.36265564 | 470.4944153 | 6.261071396e-05 | 1263.893799 | 657.5465 | 0.01006915 | 0.5733498 | PF | 0.1853757 | 0.0007326245 | 0.01574576 | 0
39.66938019 | 474.8592224 | 6.336612701e-05 | 1277.828979 | 643.2846 | 0.01007118 | 0.6812208 | PF | 0.107871 | 0.0007813922 | 0.01679101 | 0
39.97600937 | 479.816803 | 6.408869171e-05 | 1290.835083 | 630.5975 | 0.01007135 | 0.7361498 | PF | 0.05492896 | 0.0008227779 | 0.0176781 | 0
40.28259659 | 483.7854309 | 6.473736572e-05 | 1306.627808 | 614.8005 | 0.01007006 | 0.7687962 | PF | 0.03264645 | 0.0008607088 | 0.01849119 | 0
40.5882988 | 488.711792 | 6.547635651e-05 | 1318.705933 | 602.7364 | 0.01006831 | 0.7763149 | PF | 0.007518671 | 0.0008917902 | 0.01915749 | 0
40.89543152 | 493.1992188 | 6.627281952e-05 | 1331.710571 | 589.5794 | 0.01006632 | 0.7821385 | PF | 0.005823564 | 0.0009146625 | 0.01964783 | 0
41.20309448 | 497.9822998 | 6.696528625e-05 | 1347.505981 | 573.7567 | 0.01006414 | 0.7929172 | PF | 0.01077872 | 0.0009346942 | 0.02007729 | 0
41.50973129 | 502.8516541 | 6.771248627e-05 | 1359.581543 | 561.7068 | 0.01006274 | 0.8057076 | PF | 0.01279044 | 0.0009476564 | 0.02035519 | 0
41.81522369 | 507.117096 | 6.843778992e-05 | 1374.445557 | 546.8556 | 0.01006127 | 0.8254483 | BF | 0.01974068 | 0.0009543701 | 0.02049913 | 0.003675211
42.12171173 | 511.5882568 | 6.918499756e-05 | 1388.379761 | 532.8414 | 0.01005992 | 0.8644103 | BF+Cem | 0.03528681 | 0.0009553796 | 0.02052078 | 0
42.42842102 | 516.1834106 | 6.992124939e-05 | 1400.457031 | 520.8732 | 0.01005875 | 0.8781821 | BF | 0.01377177 | 0.0009509759 | 0.02042636 | 0.002220711
42.73505402 | 520.7724609 | 7.06137085e-05 | 1412.534058 | 508.8579 | 0.0100575 | 0.9023417 | BF+Cem | 0.02193887 | 0.0009426196 | 0.02024721 | 0
43.04269409 | 525.7722168 | 7.1396492e-05 | 1427.398804 | 493.9719 | 0.01005584 | 0.9149542 | BF | 0.01261258 | 0.004621968 | 0.09936145 | 0.00104858
43.34847641 | 530.0205689 | 7.209442902e-05 | 1441.333496 | 479.9799 | 0.01005422 | 0.9321226 | BF+Cem | 0.01611975 | 0.008676342 | 0.1870771 | 0
43.65610123 | 534.7896729 | 7.281973267e-05 | 1453.411133 | 467.9608 | 0.01005274 | 0.93903 | BF | 0.006907462 | 0.009452101 | 0.2039251 | 0.0003440385
43.96136856 | 539.2545166 | 7.358061981e-05 | 1468.273926 | 453.1281 | 0.01005092 | 0.9493594 | BF+Cem | 0.009985317 | 0.01076628 | 0.2325142 | 0.0001252827
44.26901245 | 543.9118652 | 7.4240242e-05 | 1482.209229 | 439.1592 | 0.01004914 | 0.9558352 | BF+Cem | 0.006350487 | 0.009272903 | 0.2000314 | 0
44.57500076 | 548.826294 | 7.496006775e-05 | 1494.286133 | 427.064 | 0.01004755 | 0.9593935 | BF | 0.003558383 | 0.008370027 | 0.1804303 | 0.0001798795
44.88277435 | 553.1187744 | 7.569905853e-05 | 1509.162109 | 412.0891 | 0.01004561 | 0.9647249 | BF+Cem | 0.005151517 | 0.008370027 | 0.1804303 | 0
45.18851089 | 557.9906616 | 7.635320282e-05 | 1523.084839 | 398.2334 | 0.01004372 | 0.9669994 | BF | 0.002274468 | 0.006738227 | 0.1450757 | 0.0001446331
45.49607468 | 562.4902344 | 7.709767151e-05 | 1536.092163 | 385.2541 | 0.01004185 | 0.96797 | BF+Cem | 0.0008259372 | 0.006738227 | 0.1450757 | 7.314757e-05
45.80180359 | 566.8744507 | 7.777097321e-05 | 1551.885132 | 369.3751 | 0.01003965 | 0.969657 | BF+Cem | 0.001613843 | 0.005281349 | 0.1135885 | 0
46.10934448 | 571.798645 | 7.847164917e-05 | 1563.960938 | 357.4307 | 0.01003796 | 0.9700405 | BF | 0.0003835146 | 0.0044983 | 0.0966948 | 9.623541e-05
46.41506577 | 576.0359497 | 7.917778778e-05 | 1576.03772 | 345.2855 | 0.01003624 | 0.9706776 | BF+Cem | 0.0005409306 | 0.0044983 | 0.0966948 | 0
46.72279739 | 580.6487427 | 7.987845612e-05 | 1590.901855 | 330.4671 | 0.01003413 | 0.9706776 | BF | 0 | 0.003427673 | 0.07363074 | 9.645823e-05
47.02861786 | 585.1896973 | 8.057640076e-05 | 1604.837646 | 316.578 | 0.01003214 | 0.9707741 | BF+Cem | 0 | 0.003427673 | 0.07363074 | 0
47.33627701 | 589.9123535 | 8.126339722e-05 | 1616.913452 | 304.5048 | 0.01003044 | 0.9707741 | BF | 0 | 0.002345156 | 0.05035039 | 7.008348e-05
47.64159775 | 594.6425171 | 8.195037842e-05 | 1630.849731 | 290.4581 | 0.01002845 | 0.9708442 | BF+Cem | 0 | 0.002345156 | 0.05035039 | 0
47.94818878 | 598.9616089 | 8.260451508e-05 | 1645.712402 | 275.6371 | 0.0100264 | 0.971098 | BF | 0.0002538484 | 0.001552653 | 0.03333235 | 5.305449e-05
48.25485229 | 603.9197388 | 8.334351349e-05 | 1657.790527 | 263.5565 | 0.01002473 | 0.9714073 | BF+Cem | 0.0002562558 | 0.001552653 | 0.03333235 | 0
48.56256485 | 608.2150879 | 8.406333923e-05 | 1672.654907 | 248.7185 | 0.01002272 | 0.9719679 | BF | 0.0005605324 | 0.0009385615 | 0.0201602 | 3.458621e-05
48.86916351 | 613.1118774 | 8.469285583e-05 | 1686.589233 | 234.7547 | 0.01002083 | 0.972527 | BF+Cem | 0.0005245499 | 0.0009385615 | 0.0201602 | 0
49.17583466 | 617.645752 | 8.545374298e-05 | 1698.666748 | 222.7336 | 0.0100192 | 0.9727056 | BF | 0.0001785689 | 0.0005207157 | 0.01120482 | 1.216376e-05
49.48165894 | 621.8150024 | 8.611336517e-05 | 1712.600952 | 208.682 | 0.01001736 | 0.9736027 | BF+Cem | 0.0008849483 | 0.0005207157 | 0.01120482 | -7.402641e-07
49.78943634 | 626.7224121 | 8.679486847e-05 | 1726.536743 | 194.836 | 0.01001549 | 0.9737034 | BF+Cem | 0.0001014614 | 0.0003674934 | 0.007922408 | 0
50.09605026 | 631.600647 | 8.753385925e-05 | 1737.684082 | 183.7081 | 0.010014 | 0.9738242 | BF | 0.0001207605 | 0.0003768596 | 0.008123033 | 0
50.40201187 | 635.6688232 | 8.819074249e-05 | [5 empty] | 0.0001
50.7087059 | 640.5827026 | 8.889415741e-05
51.01528549 | 644.8521729 | 8.952914429e-05
51.32195282 | 649.7902832 | 9.019422913e-05
51.6352005 | 654.1638794 | 9.088394928e-05
51.93484879 | 658.7893066 | 9.154083252e-05
52.24269104 | 663.5772705 | 9.227435303e-05
52.54843521 | 667.9061279 | 9.297776794e-05
52.85528946 | 672.8838501 | 9.36264267e-05
53.16192245 | 677.4104004 | 9.436816406e-05
53.46964264 | 681.680481 | 9.497576904e-05
53.77508545 | 686.9016724 | 9.571749878e-05
54.08264542 | 690.7976074 | 9.63716507e-05
54.38945389 | 695.9121094 | 9.703399658e-05
54.6970253 | 700.277771 | 9.769087982e-05
55.00229263 | 704.671875 | 9.833680725e-05
55.30963898 | 709.7971191 | 9.906758881e-05
55.61547852 | 713.913269 | 9.971078491e-05
55.92214203 | 718.6062622 | 0.0001003868256
56.22794724 | 723.4996338 | 0.0001010300217
56.53541946 | 727.7419434 | 0.0001016650085
56.84293365 | 732.7271729 | 0.0001022698975
57.14875412 | 737.0079956 | 0.000102789917
57.4546051 | 741.7509766 | 0.000103178566
57.76223755 | 746.0425415 | 0.0001034577408
58.06820297 | 749.6623535 | 0.0001039777756
58.37574768 | 754.3918457 | 0.0001046811829
58.68251801 | 758.953125 | 0.0001051409988
58.98900604 | 763.4660034 | 0.0001053873291
59.29487228 | 768.6820068 | 0.0001055953445
59.60199738 | 773.0817871 | 0.0001057267151
59.90872192 | 778.1516113 | 0.0001059347305
60.21544647 | 782.4221802 | 0.0001060168381
60.52130127 | 787.3681641 | 0.0001061071625
60.8290863 | 791.8389282 | 0.0001061783218
61.13489914 | 796.4553833 | 0.0001059922104
61.44158936 | 801.1054077 | 0.0001057924042
61.74909973 | 805.8693237 | 0.0001054502792
62.05480957 | 810.4007568 | 0.0001048371887
62.36237717 | 815.2680664 | 0.0001041118851
62.68082809 | 819.9869385 | 0.00010295961
62.97515869 | 824.0022583 | 0.0001017580643
63.28199005 | 828.6743164 | 0.0001002527161
63.58959961 | 833.4932861 | 9.870630646e-05
63.89458847 | 838.2849121 | 9.732685852e-05
64.20302582 | 842.7996216 | 9.628406525e-05
64.50887299 | 847.3742676 | 9.587624359e-05
64.81455994 | 851.9094849 | 9.594467926e-05
65.12221527 | 856.8790283 | 9.635795593e-05
65.42810059 | 861.5598755 | 9.698473358e-05
65.73576355 | 866.1278076 | 9.776203918e-05
66.04245758 | 870.8282471 | 9.867346191e-05
66.34907532 | 875.284729 | 9.963962555e-05
66.65488434 | 879.7808838 | 0.0001005702057
66.96257782 | 884.2747192 | 0.000101560997
67.27577209 | 889.100647 | 0.0001026174851
67.57553864 | 893.6796265 | 0.0001035836411
67.88129425 | 898.2694702 | 0.0001046483383
68.18966675 | 902.8041992 | 0.0001057130356
68.49541473 | 907.5510254 | 0.0001067886734
68.80123901 | 911.7435913 | 0.0001078205261
69.10878754 | 916.5733643 | 0.0001088469009
69.4153595 | 921.1584473 | 0.0001098951721
69.7225647 | 925.7895508 | 0.0001108531265
70.02920532 | 930.3660889 | 0.0001118795013
70.33514404 | 934.8297119 | 0.0001129168243
70.64266205 | 939.4914551 | 0.0001139431992
70.94836426 | 944.1538086 | 0.0001149860001
71.25515747 | 946.9341 | 0.0001155778
74.85600281 | 949.9525 | 0.000116222
85.65576935 | 949.9108 | 0.0001167753
96.45704651 | 950.0614 | 0.000117217
107.2562408 | 950.0676 | 0.0001174597
118.0554733 | 949.9158 | 0.0001176412
128.8566284 | 949.9644 | 0.0001177997
139.6553345 | 950.1284 | 0.0001178649
150.456955 | 950.0757 | 0.0001179364
161.2567596 | 949.9992 | 0.0001179663
172.0567169 | 950.0099 | 0.0001180004
182.8568726 | 950.1319 | 0.0001180087
193.6555328 | 949.9532 | 0.0001179881
204.45607 | 949.9127 | 0.0001179934
215.2558136 | 950.0412 | 0.0001180024
226.056488 | 949.9907 | 0.0001179619
236.8553467 | 949.9159 | 0.0001179061
247.6551666 | 950.032 | 0.0001179219
258.4564819 | 950.0318 | 0.0001178921
269.256134 | 950.0809 | 0.0001178466
280.0565491 | 949.9686 | 0.000117807
290.8559876 | 949.9806 | 0.0001177506
301.6613464 | 949.9049 | 0.0001177273
312.4559631 | 949.9053 | 0.0001177406
323.2563171 | 949.9475 | 0.0001177113
334.055542 | 950.0755 | 0.0001176791
344.8610535 | 950.0375 | 0.0001176537
355.656311 | 950.0784 | 0.0001176269
366.4562378 | 950.0281 | 0.000117555
377.2558899 | 949.9961 | 0.0001175382
388.0561829 | 949.9553 | 0.0001174953
398.8553467 | 949.9453 | 0.0001174412
409.6557617 | 949.938 | 0.0001174
420.4565125 | 950.1456 | 0.0001173461
431.2563171 | 950.0664 | 0.0001173459
442.0564575 | 949.9161 | 0.0001172633
452.8551941 | 950.0106 | 0.0001172626
463.6567993 | 950.0554 | 0.0001172497
474.4570313 | 949.8948 | 0.0001171604
485.2561646 | 950.0843 | 0.0001171715
496.0566406 | 949.9119 | 0.0001171138
506.856842 | 950.003 | 0.0001170822
517.6566773 | 950.1046 | 0.0001170625
528.4555054 | 950.0325 | 0.0001170321
539.255188 | 949.8811 | 0.0001169841
550.0565186 | 949.9467 | 0.0001169407
560.8563843 | 950.1158 | 0.0001169497
571.6563721 | 950.1324 | 0.0001169454
582.4568481 | 950.0823 | 0.0001168934
593.2567749 | 949.9899 | 0.0001168542
604.0552979 | 950.0019 | 0.000116827
614.8569336 | 949.9131 | 0.0001167928
625.6560059 | 949.9818 | 0.0001167807
636.4561768 | 949.9036 | 0.0001167383
647.2567139 | 949.9705 | 0.0001167337
658.0569458 | 949.9835 | 0.0001167182
668.8557129 | 950.0523 | 0.000116708
679.6567993 | 950.0581 | 0.0001166869
690.4568481 | 950.1638 | 0.0001166582
701.2559815 | 950.1026 | 0.0001166087
712.0553589 | 950.1164 | 0.0001165772
722.8665161 | 949.9972 | 0.000116529
733.6558838 | 949.9716 | 0.0001165025
744.456543 | 949.9704 | 0.0001164759
755.2556152 | 949.8068 | 0.0001164384
766.0566406 | 949.9232 | 0.0001164262
776.8555298 | 949.9087 | 0.0001163837
787.6553345 | 949.8984 | 0.0001164013
798.4555664 | 950.0357 | 0.0001163752
809.2562866 | 950.1117 | 0.0001163483
820.0559082 | 950.1338 | 0.0001163381
830.855896 | 950.1183 | 0.0001163041
841.6560669 | 950.1538 | 0.0001162911
852.4554443 | 950.111 | 0.0001162765
863.2565308 | 950.0997 | 0.0001162627
874.055481 | 950.1129 | 0.0001162274
884.8563232 | 950.0985 | 0.0001161821
895.656311 | 950.1233 | 0.0001161523
906.4552002 | 949.9834 | 0.0001161767
917.255188 | 949.9193 | 0.0001160872
928.0561523 | 949.9592 | 0.0001160744
938.8560181 | 950.0397 | 0.0001161074
949.6568604 | 949.9429 | 0.000116086
960.4569702 | 949.9153 | 0.0001160403
971.2583008 | 949.1509 | 0.0001157723
976.8330078 | 944.4772 | 0.0001147349
980.5497437 | 940.8759 | 0.0001138729
981.477478 | 939.78 | 0.0001136548
984.2659302 | 937.1445 | 0.0001130217
987.980957 | 933.4007 | 0.0001121653
991.6975708 | 929.788 | 0.000111361
992.6253662 | 928.8657 | 0.0001111035
996.3428955 | 924.9671 | 0.0001102909
1000.058289 | 921.1977 | 0.000109445
1001.916504 | 919.299 | 0.0001090169
1003.774841 | 917.7582 | 0.0001086156
1006.560608 | 914.8059 | 0.0001079449
1010.277222 | 910.9864 | 0.0001070581
1012.135559 | 909.3348 | 0.0001065349
1013.993103 | 907.3111 | 0.0001059989
1016.780884 | 904.5073 | 0.0001052665
1020.495972 | 900.877 | 0.000104243
1022.353455 | 899.1843 | 0.0001036918
1024.21167 | 897.2192 | 0.0001031641
1027.927612 | 893.4271 | 0.0001021999
1031.643433 | 889.642 | 0.0001011939
1032.572876 | 888.7916 | 0.000100963
1035.359619 | 885.9332 | 0.0001002564
1039.076538 | 882.2903 | 9.925238e-05
1042.792847 | 878.4651 | 9.825293e-05
1043.720581 | 877.5443 | 9.798428e-05
1047.43811 | 873.7901 | 9.708209e-05
1051.152588 | 870.1141 | 9.604046e-05
1053.010498 | 868.3539 | 9.554233e-05
1053.939453 | 867.2574 | 9.52812e-05
1057.656982 | 863.7365 | 9.434098e-05
1061.372925 | 859.8808 | 9.33849e-05
1063.242554 | 858.0891 | 9.288805e-05
1065.087402 | 856.2628 | 9.248865e-05
1068.804932 | 852.5502 | 9.153919e-05
1071.591675 | 849.6637 | 9.08666e-05
1073.448364 | 847.8486939 | 9.030371094e-05
1074.378662 | 846.8517 | 9.010305e-05
1078.094604 | 843.2529 | 8.920646e-05
1081.810303 | 839.411 | 8.827695e-05
1083.667603 | 837.8616 | 8.78496e-05
1085.526855 | 835.8084 | 8.737555e-05
1089.242065 | 831.896 | 8.65255e-05
1092.95752 | 828.2246 | 8.558675e-05
1093.886841 | 827.364 | 8.53826e-05
1096.674316 | 824.6026 | 8.471053e-05
1100.390991 | 821.0918 | 8.381482e-05
1104.106567 | 817.0533 | 8.295855e-05
1105.035278 | 816.2915 | 8.273851e-05
1107.821899 | 813.415 | 8.198005e-05
1111.539185 | 810.0013 | 8.116408e-05
1114.325195 | 807.035 | 8.047854e-05
1115.254395 | 806.0658 | 8.027502e-05
1118.970215 | 802.4055 | 7.94105e-05
1122.686646 | 798.6175 | 7.853332e-05
1124.544067 | 796.9499 | 7.809048e-05
1126.402344 | 794.8432 | 7.766049e-05
1130.11792 | 791.0862 | 7.682974e-05
1133.835083 | 787.4925 | 7.592789e-05
1134.763306 | 786.5762 | 7.576084e-05
1137.550903 | 783.6783 | 7.505365e-05
1141.265991 | 780.1215 | 7.422352e-05
1144.981323 | 776.6025 | 7.333097e-05
1145.910889 | 775.3875 | 7.314169e-05
1149.627441 | 771.8011 | 7.231304e-05
1153.343506 | 768.0244 | 7.143175e-05
1155.20166 | 766.1632 | 7.098642e-05
1157.059448 | 764.2108 | 7.06221e-05
1160.77478 | 760.5458 | 6.972159e-05
1163.56311 | 757.561 | 6.915709e-05
1165.419434 | 755.9566 | 6.872335e-05
1167.277832 | 754.1161 | 6.833086e-05
1170.994995 | 750.2544 | 6.74536e-05
1174.709961 | 746.6553 | 6.665242e-05
1175.638672 | 745.5093 | 6.636306e-05
1178.426758 | 742.9552 | 6.581315e-05
1182.141479 | 739.1649 | 6.499752e-05
1185.85791 | 735.6514 | 6.414619e-05
1186.787231 | 734.558 | 6.392238e-05
1190.503174 | 730.8768 | 6.308955e-05
1194.219727 | 727.1206 | 6.23294e-05
1196.077637 | 725.2158 | 6.190086e-05
1197.934448 | 723.5404 | 6.158506e-05
1201.651611 | 719.7762 | 6.094423e-05
1205.366577 | 715.8596 | 6.026768e-05
1206.304077 | 715.0705 | 6.016173e-05
1209.083984 | 712.2452 | 5.979571e-05
1212.799072 | 708.5341 | 5.943949e-05
1216.515991 | 704.8787 | 5.91969e-05
1217.444824 | 703.8983 | 5.920244e-05
1221.161255 | 700.172 | 5.925808e-05
1224.876465 | 696.3551 | 5.9458e-05
1226.734985 | 694.519 | 5.97615e-05
1227.662842 | 693.1441 | 5.969708e-05
1230.450073 | 690.5101 | 5.995767e-05
1234.165894 | 687.3166 | 6.064554e-05
1236.953247 | 684.5903 | 6.124222e-05
1237.882202 | 683.3503 | 6.128819e-05
1241.598022 | 680.4591 | 6.231062e-05
1245.314453 | 674.1542 | 6.263723e-05
1246.243652 | 677.2996826 | 6.347013474e-05
1247.171387 | 671.6211 | 6.2972e-05
1249.030762 | 672.8797 | 6.442109e-05
1250.887451 | 667.9154 | 6.457748e-05
1256.461792 | 665.4306 | 6.679216e-05
1257.391113 | 663.908 | 6.727224e-05
1261.1073 | 660.3854 | 6.838842e-05
1263.893799 | 657.3417 | 6.915523e-05
1267.610718 | 652.2671 | 6.984541e-05
1268.539917 | 652.5186 | 6.995683e-05
1272.254517 | 648.9432 | 7.075752e-05
1275.971191 | 645.0377 | 7.099596e-05
1277.828979 | 643.2053 | 7.107274e-05
1279.686646 | 641.7969 | 7.133097e-05
1283.411865 | 637.839 | 7.137778e-05
1287.119507 | 634.2057 | 7.127166e-05
1288.047363 | 633.6551 | 7.147009e-05
1290.835083 | 630.3856 | 7.12782e-05
1294.551392 | 626.7859 | 7.11808e-05
1298.2677 | 623.1935 | 7.098321e-05
1299.195801 | 622.1969 | 7.080077e-05
1302.913086 | 618.4867 | 7.049176e-05
1306.627808 | 614.7149 | 7.00283e-05
1308.486084 | 612.9971 | 6.981268e-05
1310.345093 | 611.0659 | 6.952255e-05
1314.060425 | 607.414 | 6.900288e-05
1317.775391 | 603.7947 | 6.845689e-05
1318.705933 | 602.6315 | 6.829273e-05
1320.563354 | 600.7825 | 6.799146e-05
1324.279785 | 597.2268 | 6.743966e-05
1327.995117 | 592.9769 | 6.684447e-05
1328.924927 | 592.444 | 6.674902e-05
1331.710571 | 589.5904 | 6.630682e-05
1335.427612 | 585.9911 | 6.574322e-05
1339.142944 | 582.173 | 6.520964e-05
1340.072998 | 581.2893 | 6.507365e-05
1343.788818 | 577.4969 | 6.462448e-05
1347.505981 | 573.6933 | 6.412065e-05
1349.361328 | 571.9552 | 6.389411e-05
1351.220581 | 570.1007 | 6.364388e-05
1354.937134 | 566.3423 | 6.322963e-05
1358.651367 | 562.5797 | 6.284049e-05
1359.581543 | 561.6695 | 6.271263e-05
1362.368774 | 558.9893 | 6.243306e-05
1366.083496 | 555.2714 | 6.2048e-05
1369.800537 | 551.4936 | 6.165502e-05
1370.729248 | 550.6844 | 6.161358e-05
1374.445557 | 546.9106 | 6.126368e-05
1377.23291 | 543.9566 | 6.098097e-05
1380.018555 | 541.0599 | 6.071877e-05
1380.947998 | 540.3661 | 6.064754e-05
1384.66333 | 536.7397 | 6.028615e-05
1388.379761 | 532.8234 | 5.989438e-05
1390.238647 | 530.8575 | 5.971115e-05
1392.096924 | 529.143 | 5.954723e-05
1395.812744 | 525.5618 | 5.916575e-05
1398.599243 | 522.6632 | 5.891159e-05
1400.457031 | 520.9086 | 5.873557e-05
1402.316162 | 518.9876 | 5.853236e-05
1406.030884 | 515.348 | 5.818478e-05
1409.747803 | 511.7741 | 5.778226e-05
1410.67688 | 510.8419 | 5.768959e-05
1412.534058 | 508.6452 | 5.747541e-05
1416.251099 | 505.258 | 5.7055e-05
1419.965942 | 500.9365 | 5.664991e-05
1420.89502 | 500.3929 | 5.652653e-05
1423.682373 | 497.65 | 5.623725e-05
1427.398804 | 493.8857 | 5.580479e-05
1431.114014 | 490.4483 | 5.53959e-05
1432.042358 | 489.4763 | 5.530958e-05
1435.758423 | 485.611 | 5.486094e-05
1439.475708 | 481.856 | 5.442041e-05
1441.333496 | 479.9348 | 5.419443e-05
1442.261963 | 479.021 | 5.407868e-05
1445.977783 | 475.2586 | 5.364022e-05
1449.693481 | 471.6175 | 5.31511e-05
1451.552368 | 469.8974 | 5.294652e-05
1453.411133 | 467.9397 | 5.272008e-05
1457.126221 | 464.2665 | 5.227612e-05
1460.842651 | 460.5373 | 5.176569e-05
1461.771851 | 459.6875 | 5.17372e-05
1464.558594 | 456.8293 | 5.137226e-05
1468.273926 | 453.157 | 5.090033e-05
1471.989624 | 449.3758 | 5.041064e-05
1472.918335 | 448.5131 | 5.032739e-05
1476.636108 | 444.6868 | 4.982643e-05
1480.351196 | 440.9693 | 4.938721e-05
1482.209229 | 439.2481 | 4.911273e-05
1484.067993 | 437.2512 | 4.890662e-05
1487.783325 | 433.571 | 4.833512e-05
1491.498901 | 429.9837 | 4.791855e-05
1492.428589 | 429.187 | 4.781174e-05
1494.286133 | 426.9474 | 4.751038e-05
1498.002686 | 423.2799 | 4.702934e-05
1501.718994 | 419.352 | 4.659216e-05
1502.646729 | 418.689 | 4.645968e-05
1505.434082 | 415.9274 | 4.607981e-05
1509.162109 | 412.2652 | 4.557864e-05
1512.865723 | 408.2018 | 4.509295e-05
1513.794434 | 407.3096 | 4.494698e-05
1517.510986 | 403.8206 | 4.442999e-05
1521.227905 | 400.0847 | 4.399046e-05
1523.084839 | 398.3755 | 4.372923e-05
1524.944092 | 396.2634 | 4.343288e-05
1528.658325 | 392.821 | 4.290443e-05
1532.37439 | 388.8177 | 4.231994e-05
1533.304932 | 388.284 | 4.225345e-05
1536.092163 | 385.233 | 4.187092e-05
1539.807373 | 381.5692 | 4.132102e-05
1543.522339 | 377.5288 | 4.076715e-05
1544.452393 | 376.8632 | 4.067554e-05
1548.168579 | 373.1952 | 4.014256e-05
1551.885132 | 369.3981 | 3.965032e-05
1553.742065 | 367.3101 | 3.937608e-05
1555.600586 | 365.94 | 3.912656e-05
1558.386475 | 363.033 | 3.873786e-05
1562.102417 | 359.4361 | 3.820911e-05
1563.960938 | 357.422 | 3.794211e-05
1564.890991 | 356.2717 | 3.780144e-05
1568.606323 | 352.7724 | 3.725899e-05
1572.321899 | 349.0862 | 3.676036e-05
1574.179932 | 347.2251 | 3.647769e-05
1576.03772 | 345.2216 | 3.620416e-05
1579.754272 | 341.5607 | 3.571263e-05
1583.470947 | 337.6592 | 3.517357e-05
1584.399048 | 336.9444 | 3.504724e-05
1587.186279 | 334.0592 | 3.466829e-05
1590.901855 | 330.5343 | 3.411702e-05
1594.617554 | 326.9916 | 3.354775e-05
1595.548218 | 325.769 | 3.341838e-05
1599.263794 | 322.0297 | 3.292305e-05
1602.978882 | 318.5915 | 3.238076e-05
1604.837646 | 316.5748 | 3.210408e-05
1605.767212 | 315.5472 | 3.196422e-05
1609.481689 | 311.9499 | 3.147718e-05
1613.206909 | 308.1791 | 3.091151e-05
1615.056519 | 306.4156 | 3.064365e-05
1616.913452 | 304.4725 | 3.037686e-05
1620.630127 | 300.8089 | 2.987516e-05
1624.345703 | 297.0499 | 2.934665e-05
1625.274902 | 296.2932 | 2.918217e-05
1628.062012 | 293.3056 | 2.882121e-05
1630.849731 | 290.4542 | 2.840243e-05
1634.565796 | 286.5335 | 2.792153e-05
1635.494629 | 285.8384 | 2.778273e-05
1638.281128 | 283.0601 | 2.737939e-05
1641.998047 | 279.5086 | 2.686136e-05
1645.712402 | 275.5566 | 2.641944e-05
1646.642334 | 274.6268 | 2.623851e-05
1650.358643 | 270.9228 | 2.573648e-05
1654.074585 | 267.2677 | 2.523768e-05
1655.932495 | 265.5512 | 2.495699e-05
1657.790527 | 263.5275 | 2.468756e-05
1661.50647 | 259.866 | 2.422362e-05
1665.222168 | 256.0064 | 2.365533e-05
1666.150635 | 255.2653 | 2.35937e-05
1668.937988 | 252.5653 | 2.322044e-05
1672.654907 | 248.7049 | 2.271236e-05
1676.369995 | 244.9697 | 2.215807e-05
1677.300049 | 244.0003 | 2.205618e-05
1681.015869 | 240.3488 | 2.155169e-05
1683.802856 | 237.4867 | 2.118186e-05
1686.589233 | 234.8436 | 2.081164e-05
1687.519043 | 233.9411 | 2.070855e-05
1691.234863 | 229.9632 | 2.019586e-05
1694.950806 | 226.2932 | 1.968212e-05
1696.808594 | 224.8683 | 1.943691e-05
1698.666748 | 222.6398 | 1.916938e-05
1702.381348 | 218.9722 | 1.869523e-05
1705.169678 | 216.2379 | 1.832311e-05
1707.026855 | 214.3336 | 1.805109e-05
1708.885864 | 212.3114 | 1.788074e-05
1712.600952 | 208.6816 | 1.733638e-05
1716.316406 | 205.1897 | 1.681985e-05
1717.246704 | 203.9475 | 1.668569e-05
1720.032837 | 201.3258 | 1.636071e-05
1723.75 | 197.6625 | 1.583093e-05
1726.536743 | 194.6736 | 1.546611e-05
1727.466187 | 193.9617 | 1.537789e-05
1730.251709 | 191.1619 | 1.496678e-05
1733.038574 | 188.3664 | 1.461261e-05
1736.754761 | 184.3868 | 1.407193e-05
1737.684082 | 183.9242 | 1.397897e-05
1740.471924 | 180.8211 | 1.363228e-05
1744.187012 | 177.2549 | 1.312451e-05
1747.902954 | 173.3731 | 1.263822e-05
1748.832275 | 172.6097 | 1.249506e-05
1751.620117 | 169.5599 | 1.215373e-05
1755.335815 | 166.1932 | 1.160878e-05
1758.121826 | 162.9966 | 1.12306e-05
1759.051025 | 162.4153 | 1.111734e-05
1761.838867 | 159.52 | 1.072388e-05
1765.553589 | 155.9742 | 1.02404e-05
1768.340576 | 152.8251 | 9.856617e-06
1769.269897 | 152.054 | 9.749025e-06
1772.986694 | 148.4812 | 9.299103e-06
1776.702881 | 144.6877 | 8.778931e-06
1778.560303 | 142.9399 | 8.586061e-06
1780.418335 | 141.0382 | 8.328067e-06
1784.134277 | 137.2577 | 7.822168e-06
1787.852051 | 133.3597 | 7.323276e-06
1788.780029 | 132.4748 | 7.246195e-06
1791.571411 | 129.8802 | 6.837555e-06
1794.353516 | 126.9966 | 6.489036e-06
1798.069336 | 123.4184 | 6.00135e-06
1798.998047 | 122.4423 | 5.921966e-06
1801.785156 | 119.5266 | 5.544112e-06
1805.501953 | 115.9429 | 5.069319e-06
1809.217407 | 112.0242 | 4.603143e-06
1810.146729 | 111.0704 | 4.456237e-06

## CC3.csv
time_conditioned(s) | Temp_conditioned(C) | dil_conditioned(m) | time_result(s) | Temp_result(C) | dil_result(m) | fraction transformed | phase ID | fraction FD formed | C in FD(mole fraction) | C in FD(W%) | Fe in cementite(mole fraction)
34.14810944 | 392.2002869 | 5.008304214e-05 | 1001.914124 | 858.3667 | 0.0100936 | 0 | PF | 0 | 5.120679e-05 | 0.001149262 | 0
34.76184845 | 401.7277832 | 5.145428085e-05 | 1007.179504 | 842.4087 | 0.01008977 | 0 | PF | 0 | 3.313011e-05 | 0.0007622597 | 0
35.06889725 | 405.7353821 | 5.212484741e-05 | 1012.443848 | 826.6571 | 0.01008599 | 0 | PF | 0 | 2.119646e-06 | 9.838532e-05 | 0
35.37617493 | 410.672699 | 5.282551956e-05 | 1018.635681 | 807.9989 | 0.01008151 | 0 | PF | 0 | 5.598678e-05 | 0.001251598 | 0
35.68227386 | 415.3813477 | 5.357272339e-05 | 1023.909424 | 792.2954 | 0.01007774 | 0 | PF | 0 | 0.0001220933 | 0.002666972 | 0
35.98868179 | 419.6991272 | 5.419949722e-05 | 1030.094727 | 773.8034 | 0.0100733 | 0 | PF | 0 | 0.0001965272 | 0.004260816 | 0
36.29498672 | 424.5430908 | 5.492480087e-05 | 1035.358765 | 757.9271 | 0.01006959 | 0.002941902 | PF | 0.002941902 | 0.0002768317 | 0.005980578 | 0
36.60232544 | 428.4843445 | 5.558715439e-05 | 1040.931519 | 741.1317 | 0.01006572 | 0.007154139 | PF | 0.004212237 | 0.0003556906 | 0.007669594 | 0
36.90952682 | 433.7058411 | 5.631519699e-05 | 1046.196167 | 725.4944 | 0.01006199 | 0.007703065 | PF | 0.0005489259 | 0.0004342445 | 0.009352288 | 0
37.21579361 | 438.0375366 | 5.699123764e-05 | 1051.771484 | 708.7555 | 0.01005817 | 0.01247839 | PF | 0.004775328 | 0.0005111015 | 0.01099884 | 0
37.52267075 | 442.670044 | 5.76864357e-05 | 1056.415039 | 694.8298 | 0.01005519 | 0.02114877 | PF | 0.008670378 | 0.000581031 | 0.01249715 | 0
37.82873154 | 447.4545288 | 5.845553589e-05 | 1062.609253 | 676.1724 | 0.01005246 | 0.0623708 | PF | 0.04122203 | 0.0006509836 | 0.01399612 | 0
38.1362114 | 451.7804565 | 5.912062454e-05 | 1066.945313 | 663.2016 | 0.01005174 | 0.1167841 | PF | 0.05441333 | 0.000713534 | 0.01533662 | 0
38.44152832 | 456.6502991 | 5.986235428e-05 | 1073.447876 | 644.2044 | 0.01005312 | 0.2469344 | PF | 0.1301503 | 0.0007705167 | 0.01655791 | 0
38.74869537 | 461.1863098 | 6.058765793e-05 | 1079.022583 | 626.839 | 0.0100564 | 0.4023258 | PF | 0.1553914 | 0.0008268307 | 0.01776498 | 0
39.05508423 | 465.6679077 | 6.12527504e-05 | 1081.499268 | 619.1717 | 0.01005809 | 0.4732385 | PF | 0.07091274 | 0.0008599575 | 0.01847509 | 0
39.36250687 | 470.4622192 | 6.19561615e-05 | 1083.357422 | 613.8265 | 0.01005917 | 0.5192486 | PF | 0.04601002 | 0.0008752881 | 0.01880373 | 0
39.66892242 | 475.0179749 | 6.26540947e-05 | 1086.453491 | 604.695 | 0.01006069 | 0.5891467 | PF | 0.06989817 | 0.0008907952 | 0.01913616 | 0
39.97625732 | 479.4407044 | 6.338487625e-05 | 1089.240356 | 596.5474 | 0.01006163 | 0.640746 | PF | 0.05159924 | 0.0009071441 | 0.01948665 | 0
40.28254318 | 484.1043091 | 6.403901672e-05 | 1094.813477 | 579.5983 | 0.01006271 | 0.7258816 | PF | 0.08513559 | 0.0009266656 | 0.01990516 | 0
40.59119034 | 488.7431335 | 6.483822632e-05 | 1101.626587 | 559.1652 | 0.01006279 | 0.7978757 | BF | 0.07199417 | 0.0009464426 | 0.02032917 | 0
40.89498138 | 493.4950867 | 6.552794647e-05 | 1106.271851 | 545.1396 | 0.01006235 | 0.834876 | BF | 0.0370003 | 0.000954918 | 0.02051088 | 0
41.20233917 | 498.017334 | 6.623683167e-05 | 1112.154907 | 527.5625 | 0.01006141 | 0.8714054 | BF | 0.03652942 | 0.000954681 | 0.0205058 | 0.006605227
41.50930023 | 502.6860962 | 6.692655945e-05 | 1117.111084 | 512.7876 | 0.01006034 | 0.9315658 | BF+Cem | 0.05355515 | 0.000946816 | 0.02033717 | 0.0009433921
41.81555176 | 506.8847656 | 6.76162796e-05 | 1123.303955 | 494.0851 | 0.01005854 | 0.9571494 | BF+Cem | 0.02464016 | 0.004029563 | 0.08659216 | 0
42.12195587 | 511.5936279 | 6.833063507e-05 | 1128.570435 | 478.3065 | 0.01005672 | 0.9681828 | BF | 0.01103346 | 0.008136685 | 0.175369 | 0.0003451177
42.42917252 | 516.536499 | 6.905594635e-05 | 1134.761475 | 459.7944 | 0.01005436 | 0.9783243 | BF+Cem | 0.009796322 | 0.01096354 | 0.2368105 | 0
42.73633194 | 520.8699951 | 6.975388336e-05 | 1139.715454 | 444.9179 | 0.01005236 | 0.9817539 | BF | 0.003429594 | 0.009717903 | 0.2097026 | 9.799728e-05
43.04249191 | 525.7515869 | 7.045729065e-05 | 1144.979248 | 429.0809 | 0.01005015 | 0.9842173 | BF+Cem | 0.002365487 | 0.009717903 | 0.2097026 | 0
43.34889221 | 530.0661621 | 7.116343689e-05 | 1150.244385 | 413.3836 | 0.01004789 | 0.9844639 | BF | 0.0002465591 | 0.007744036 | 0.1668567 | 7.739208e-05
43.65514755 | 534.4820557 | 7.18613739e-05 | 1155.199951 | 398.507 | 0.01004581 | 0.9859114 | BF+Cem | 0.001370055 | 0.007744036 | 0.1668567 | 4.017174e-05
43.96225739 | 539.5095215 | 7.259488678e-05 | 1161.082886 | 380.7796 | 0.01004326 | 0.9859515 | BF+Cem | 0 | 0.005980292 | 0.1286855 | 0
44.26867676 | 543.7993774 | 7.328461456e-05 | 1165.728394 | 366.8781 | 0.01004132 | 0.9864777 | BF | 0.000526163 | 0.005054626 | 0.108695 | 5.917946e-05
44.57594681 | 548.5785523 | 7.39907608e-05 | 1171.921387 | 348.2814 | 0.01003871 | 0.9871752 | BF+Cem | 0.0006383163 | 0.005054626 | 0.108695 | 2.206833e-05
44.88602066 | 553.3361206 | 7.46640625e-05 | 1176.565674 | 334.3053 | 0.01003674 | 0.9871973 | BF+Cem | 0 | 0.00355293 | 0.07632706 | 0
45.18906403 | 557.6411743 | 7.535379028e-05 | 1182.759644 | 315.8376 | 0.01003415 | 0.9871973 | BF | 0 | 0.002988215 | 0.06417503 | 4.323981e-05
45.49456406 | 562.6268311 | 7.605172729e-05 | 1187.403687 | 301.8197 | 0.01003219 | 0.9872405 | BF+Cem | 0 | 0.002988215 | 0.06417503 | 0
45.80264664 | 566.9379273 | 7.675513458e-05 | 1193.288696 | 284.101 | 0.01002979 | 0.9878772 | BF | 0.0006367248 | 0.001874199 | 0.04023457 | 3.006295e-05
46.10812378 | 571.7019653 | 7.744212341e-05 | 1198.242798 | 269.333 | 0.01002775 | 0.9879073 | BF+Cem | 0 | 0.001874199 | 0.04023457 | 1.095727e-05
46.41531754 | 576.1827393 | 7.818932343e-05 | 1203.816772 | 252.5325 | 0.01002545 | 0.988043 | BF+Cem | 0.0001247711 | 0.001052598 | 0.02260529 | 0
46.72164154 | 580.5376587 | 7.881610107e-05 | 1209.080444 | 236.9002 | 0.01002334 | 0.9882242 | BF | 0.0001812176 | 0.0007486482 | 0.01608919 | 1.242709e-05
47.02889633 | 585.4303589 | 7.954413605e-05 | 1215.273804 | 218.1506 | 0.0100208 | 0.9882367 | BF+Cem | 0 | 0.0007486482 | 0.01608919 | 0
47.33517456 | 589.9499512 | 8.019554901e-05 | 1220.53894 | 202.3917 | 0.01001868 | 0.9882367 | BF | 0 | 0.0003977008 | 0.008569464 | -1.162318e-06
47.64245987 | 594.7127075 | 8.090442657e-05 | 1226.732422 | 183.8404 | 0.0100162 | 0.9882355 | BF+Cem | 0 | 0.0003977008 | 0.008569464 | -4.927753e-06
47.94886017 | 599.204773 | 8.164341736e-05 | 1231.687622 | 168.9823 | 0.01001423 | 0.9882306 | BF+Cem | 0 | 0.0004305671 | 0.009273511 | 0
48.25577927 | 603.4707031 | 8.225377655e-05 | [5 empty] | 0.0001
48.5621109 | 608.4179077 | 8.29654007e-05
48.86930084 | 612.7109375 | 8.360858917e-05
49.17461777 | 617.5647583 | 8.429831696e-05
49.48273468 | 622.02771 | 8.508657074e-05
49.78794479 | 626.5808716 | 8.571060944e-05
50.09617615 | 631.7912598 | 8.644138336e-05
50.40239334 | 635.8057251 | 8.710100555e-05
50.70949173 | 640.626709 | 8.777430725e-05
51.01584625 | 645.1165772 | 8.84640274e-05
51.32131958 | 649.4224854 | 8.913459015e-05
51.62945175 | 654.6294556 | 8.983526611e-05
51.9348793 | 658.8721924 | 9.051403809e-05
52.24119949 | 663.6563721 | 9.115177155e-05
52.54860306 | 668.048645 | 9.186613464e-05
52.85595322 | 672.7938843 | 9.25147934e-05
53.16284943 | 677.390625 | 9.323188782e-05
53.46910858 | 681.730896 | 9.388056183e-05
53.77466202 | 686.6121826 | 9.458396912e-05
54.08282852 | 691.1490479 | 9.527916718e-05
54.38823318 | 695.5427246 | 9.587856293e-05
54.69527817 | 700.4326782 | 9.661209106e-05
55.00172043 | 704.753479 | 9.72634964e-05
55.3091774 | 709.3565674 | 9.788205719e-05
55.61455917 | 714.2723389 | 9.859915161e-05
55.92113113 | 718.579895 | 9.918486786e-05
56.22783661 | 723.2758789 | 9.987459564e-05
56.5351181 | 727.8228149 | 0.0001004521027
56.84223938 | 732.6390381 | 0.000100985817
57.14886093 | 737.2781982 | 0.0001014647903
57.45617294 | 741.5284424 | 0.0001017439652
57.7624321 | 745.8275757 | 0.000102209259
58.06896973 | 749.8937988 | 0.0001027156067
58.37540436 | 754.4240723 | 0.0001031535263
58.68162918 | 759.1392822 | 0.0001034792252
58.98792648 | 763.5151978 | 0.0001036215515
59.29525757 | 768.7241211 | 0.0001037775574
59.60273361 | 773.4169312 | 0.0001039417801
59.90837479 | 778.2076416 | 0.0001040950546
60.21559525 | 782.6511231 | 0.0001042674713
60.52205658 | 787.288269 | 0.0001042455978
60.83441925 | 792.2126465 | 0.0001043413849
61.13592911 | 796.4161987 | 0.0001041908493
61.44244385 | 801.0324707 | 0.0001040102081
61.74806213 | 805.7426148 | 0.0001036352387
62.05529785 | 810.5332642 | 0.0001030987854
62.36244965 | 815.2761231 | 0.0001023461075
62.66891098 | 819.7601929 | 0.0001013799439
62.97613907 | 824.3753662 | 0.0001002495728
63.28242111 | 828.8564453 | 9.891938019e-05
63.58955383 | 833.4981079 | 9.754814148e-05
63.89958572 | 838.0762329 | 9.634112549e-05
64.2026062 | 842.9705811 | 9.544612885e-05
64.50785828 | 847.4193115 | 9.503556824e-05
64.81616974 | 851.9906616 | 9.507662964e-05
65.12130737 | 856.5754395 | 9.542696381e-05
65.42943573 | 861.6506958 | 9.615500641e-05
65.73564148 | 865.8484497 | 9.691863251e-05
66.0412674 | 870.6740723 | 9.779994965e-05
66.34868622 | 875.5201416 | 9.878800201e-05
66.65499878 | 879.6572266 | 9.973774719e-05
66.96240997 | 884.4074707 | 0.0001007093735
67.2677536 | 888.6486816 | 0.0001017220688
67.57601166 | 893.6646729 | 0.0001027019196
67.88129425 | 898.2772217 | 0.0001037638779
68.18943024 | 902.6975098 | 0.0001047738266
68.49635315 | 907.5556641 | 0.0001057783203
68.80129242 | 911.9539185 | 0.0001068238449
69.10769653 | 916.5029907 | 0.000107877594
69.41507721 | 921.3356323 | 0.0001089340744
69.72232056 | 925.7585449 | 0.000109883812
70.02876282 | 930.3995361 | 0.0001109457703
70.33582306 | 934.6624756 | 0.0001119228821
70.64198303 | 939.5769653 | 0.0001130094681
70.94903564 | 943.9451294 | 0.0001140933228
71.25556183 | 947.0382 | 0.0001146846
74.85684967 | 950.1162 | 0.0001155045
85.65571594 | 949.8618 | 0.0001161061
96.45590973 | 949.8178 | 0.000116494
107.2572403 | 949.8714 | 0.0001167478
118.0570602 | 949.8882 | 0.0001169393
128.8568726 | 949.8974 | 0.0001170659
139.6557617 | 949.9955 | 0.0001171743
150.45578 | 950.0791 | 0.0001172362
161.2573395 | 950.1518 | 0.0001172847
172.0557404 | 950.0602 | 0.0001173361
182.8563385 | 950.0337 | 0.0001173335
193.6567993 | 949.9131 | 0.0001173355
204.4569855 | 949.9808 | 0.0001173203
215.2564697 | 950.0102 | 0.0001173221
226.0558014 | 950.0715 | 0.0001172993
236.8564758 | 949.9862 | 0.000117286
247.6559143 | 949.9816 | 0.0001172732
258.4560547 | 950.1236 | 0.0001172464
269.2558594 | 950.121 | 0.000117215
280.0566101 | 950.0636 | 0.0001171621
290.8573608 | 950.0126 | 0.0001171271
301.6561279 | 950.0507 | 0.0001170578
312.4563904 | 950.0315 | 0.0001170722
323.2565308 | 950.0113 | 0.0001170114
334.0572815 | 950.0126 | 0.0001169621
344.8568726 | 949.9877 | 0.0001169491
355.6567078 | 950.0457 | 0.0001168861
366.4561157 | 950.0079 | 0.0001168623
377.2564697 | 949.8668 | 0.0001168422
388.0559998 | 949.8676 | 0.0001168079
398.8571777 | 949.9293 | 0.0001167835
409.6557312 | 949.9852 | 0.0001167845
420.4570313 | 950.0265 | 0.0001167484
431.256073 | 950.1175 | 0.0001167034
442.0556335 | 950.0659 | 0.0001166557
452.8562317 | 950.0725 | 0.0001166478
463.65625 | 950.1164 | 0.0001165925
474.455658 | 950.1165 | 0.0001165562
485.2566834 | 950.0329 | 0.0001164778
496.0563355 | 949.9297 | 0.0001164522
506.8555908 | 949.836 | 0.0001164423
517.6572266 | 949.9801 | 0.0001164517
528.4561157 | 950.1263 | 0.0001164751
539.2555542 | 950.0839 | 0.0001164423
550.0562134 | 950.0517 | 0.0001163894
560.8570557 | 949.9932 | 0.0001163657
571.6564941 | 949.8871 | 0.0001163636
582.4559937 | 949.9188 | 0.0001163423
593.2556763 | 949.9468 | 0.0001163273
604.0560303 | 950.0634 | 0.0001162957
614.8572998 | 950.0715 | 0.000116287
625.6569824 | 950.0779 | 0.0001162515
636.4572144 | 950.0816 | 0.000116243
647.2557983 | 950.1018 | 0.0001161536
658.0562134 | 950.0362 | 0.0001161619
668.8561401 | 950.0257 | 0.0001161215
679.6556397 | 950.0127 | 0.0001161076
690.4572754 | 949.9506 | 0.0001160648
701.256958 | 949.8638 | 0.0001160343
712.0560303 | 949.8523 | 0.0001160135
722.8557129 | 949.9631 | 0.000116008
733.656189 | 950.1444 | 0.0001159908
744.4556274 | 950.0946 | 0.0001159483
755.2584839 | 950.0925 | 0.0001159153
766.057251 | 949.9866 | 0.0001158987
776.8557129 | 949.9941 | 0.0001158691
787.6566773 | 950.013 | 0.0001158529
798.4569092 | 949.9937 | 0.0001158223
809.2567749 | 949.9614 | 0.0001157733
820.0573731 | 949.9613 | 0.0001157511
830.855835 | 949.8815 | 0.0001157297
841.6558838 | 949.8793 | 0.0001157214
852.4562378 | 949.9428 | 0.0001157136
863.2565918 | 949.9255 | 0.0001157268
874.0562134 | 950.0732 | 0.0001157322
884.8614502 | 950.0678 | 0.0001156857
895.6569824 | 950.0223 | 0.0001156504
906.456665 | 950.0519 | 0.0001156228
917.2562256 | 949.9457 | 0.0001156164
928.0557251 | 949.9133 | 0.0001156173
938.8567505 | 949.8225 | 0.0001155836
949.6573486 | 949.9549 | 0.0001155846
960.4571533 | 949.9503 | 0.0001155845
971.2565918 | 948.9087 | 0.0001152205
972.8056641 | 945.7974 | 0.0001145107
974.0445557 | 942.1223 | 0.0001136845
975.2824097 | 938.3819 | 0.0001128157
976.2129517 | 935.3574 | 0.0001121746
977.4503174 | 931.7202 | 0.0001113425
978.6887817 | 928.0487 | 0.000110544
979.6186523 | 925.1866 | 0.0001099078
980.5475464 | 922.1092 | 0.0001093394
981.4765625 | 919.3789 | 0.0001087511
981.7859497 | 918.5197 | 0.0001085048
983.0239868 | 914.8597 | 0.0001075832
984.2633057 | 911.1794 | 0.0001066388
985.5026245 | 907.4421 | 0.0001057048
986.7401733 | 903.7399 | 0.0001047465
987.9792481 | 900.0324 | 0.0001037839
989.2172852 | 896.3455 | 0.0001028753
990.4564209 | 892.6297 | 0.0001019902
991.6947022 | 888.6272 | 0.000101055
992.0056763 | 888.0819 | 0.0001008142
992.9337158 | 885.1902 | 0.0001001211
994.1734619 | 881.4505 | 9.924948e-05
995.1015015 | 878.5669 | 9.858651e-05
996.3411865 | 874.924 | 9.767304e-05
997.5784302 | 871.3395 | 9.676336e-05
998.8184204 | 867.5806 | 9.58379e-05
1000.057251 | 863.8667 | 9.4935e-05
1001.294678 | 860.3148 | 9.400362e-05
1001.914124 | 858.485 | 9.356033e-05
1002.534302 | 856.4758 | 9.310567e-05
1003.772766 | 852.7056 | 9.222346e-05
1004.70105 | 849.726 | 9.154609e-05
1005.6297 | 846.9551 | 9.085004e-05
1007.179504 | 842.6261 | 8.980478e-05
1008.417114 | 838.6694 | 8.88546e-05
1009.656799 | 835.1629 | 8.796011e-05
1010.894897 | 831.1963 | 8.701745e-05
1012.134277 | 827.7376 | 8.620992e-05
1012.443848 | 826.5278 | 8.595081e-05
1013.681885 | 822.9833 | 8.503347e-05
1014.920044 | 819.2253 | 8.41458e-05
1016.15979 | 815.5396 | 8.322381e-05
1017.397705 | 811.8628 | 8.233278e-05
1018.635681 | 807.929 | 8.141797e-05
1019.875854 | 804.1888 | 8.051037e-05
1021.114014 | 800.5367 | 7.975773e-05
1022.352295 | 797.0022 | 7.883663e-05
1022.661682 | 796.111 | 7.861946e-05
1023.909424 | 792.2464 | 7.769451e-05
1025.139648 | 788.5105 | 7.68028e-05
1026.377686 | 784.98 | 7.593554e-05
1027.617432 | 781.1834 | 7.505055e-05
1028.856201 | 777.3449 | 7.4187e-05
1030.094727 | 773.7647 | 7.330954e-05
1031.332153 | 770.0836 | 7.242166e-05
1032.570801 | 766.5374 | 7.158322e-05
1032.880249 | 765.4267 | 7.135095e-05
1034.119751 | 761.5985 | 7.04704e-05
1035.358765 | 757.6546 | 6.95435e-05
1036.597534 | 754.2005 | 6.878593e-05
1037.835815 | 750.5925 | 6.794538e-05
1038.765015 | 747.7259 | 6.725473e-05
1040.002686 | 743.8655 | 6.640487e-05
1040.931519 | 740.9093 | 6.570402e-05
1042.480225 | 736.3899 | 6.461543e-05
1042.790894 | 735.6455 | 6.443533e-05
1043.720093 | 733.0093 | 6.37444e-05
1044.648682 | 729.8651 | 6.306018e-05
1046.196167 | 725.5251 | 6.204343e-05
1047.435425 | 721.777 | 6.114938e-05
1048.364014 | 718.9554 | 6.052796e-05
1049.603271 | 715.2229 | 5.967345e-05
1050.531738 | 712.3272 | 5.904779e-05
1051.771484 | 708.8057 | 5.819744e-05
1052.699585 | 706.0099 | 5.75522e-05
1053.008911 | 705.1323 | 5.735598e-05
1053.93811 | 702.1317 | 5.675528e-05
1055.177002 | 698.5372 | 5.596502e-05
1056.415039 | 694.8549 | 5.522447e-05
1057.654907 | 691.1201 | 5.452584e-05
1058.892334 | 687.3557 | 5.3863e-05
1060.132324 | 683.6424 | 5.333297e-05
1061.370239 | 679.9155 | 5.287635e-05
1062.609253 | 676.1277 | 5.250928e-05
1063.228516 | 674.3327 | 5.231715e-05
1063.847412 | 672.4289 | 5.216316e-05
1065.087036 | 669.0325 | 5.201087e-05
1065.704956 | 666.7265 | 5.187868e-05
1066.945313 | 663.2537 | 5.175758e-05
1068.492798 | 658.7036 | 5.177223e-05
1069.732056 | 655.2676 | 5.197834e-05
1070.969971 | 650.4574 | 5.203743e-05
1073.136841 | 646.3371 | 5.330554e-05
1073.447876 | 644.0328369 | 5.326343918e-05
1073.757446 | 642.5523 | 5.327838e-05
1075.617065 | 638.8378 | 5.395779e-05
1076.233887 | 634.1086 | 5.409822e-05
1077.782715 | 630.9522 | 5.564857e-05
1079.022583 | 624.9009 | 5.614553e-05
1079.331543 | 627.8652954 | 5.706513596e-05
1079.641113 | 623.9378 | 5.684277e-05
1080.56958 | 620.5913 | 5.716092e-05
1080.879272 | 623.1171 | 5.823384e-05
1081.499268 | 618.9158 | 5.814335e-05
1082.118042 | 614.8666 | 5.816267e-05
1082.42749 | 619.7349243 | 5.894819641e-05
1082.737061 | 613.1571045 | 5.850206375e-05
1083.054077 | 617.368103 | 5.947917175e-05
1083.357422 | 612.3990479 | 5.897009277e-05
1083.666016 | 613.0204 | 5.942096e-05
1084.595215 | 609.8403 | 5.991287e-05
1085.833496 | 604.5607 | 6.013696e-05
1086.143066 | 607.7854614 | 6.091609955e-05
1086.453491 | 602.4873657 | 6.04644928e-05
1086.762817 | 606.1620483 | 6.106389618e-05
1087.07312 | 603.0452 | 6.10089e-05
1088.633911 | 596.4275 | 6.127805e-05
1088.92981 | 599.0935059 | 6.167698669e-05
1089.240356 | 596.101 | 6.157515e-05
1090.789429 | 591.7081 | 6.206053e-05
1092.027344 | 587.9514 | 6.237466e-05
1092.955933 | 585.3919 | 6.249719e-05
1093.884644 | 582.5932 | 6.265034e-05
1094.813477 | 579.3567 | 6.274871e-05
1096.361816 | 575.0562 | 6.280195e-05
1097.602661 | 571.521 | 6.296686e-05
1098.839233 | 567.4084 | 6.282354e-05
1100.388184 | 563.019 | 6.29225e-05
1101.626587 | 559.1178 | 6.280799e-05
1102.556519 | 556.2998 | 6.27488e-05
1103.794556 | 552.4723 | 6.263856e-05
1104.104004 | 551.6616 | 6.262577e-05
1105.040039 | 548.7653 | 6.255571e-05
1106.271851 | 545.3345 | 6.240441e-05
1107.51001 | 541.3747 | 6.21942e-05
1108.749146 | 537.8869 | 6.198554e-05
1109.678467 | 534.9192 | 6.186109e-05
1110.916016 | 531.3271 | 6.164125e-05
1112.154907 | 527.5741 | 6.143249e-05
1113.393433 | 523.7994 | 6.121452e-05
1114.325684 | 521.1404 | 6.102468e-05
1114.633667 | 520.0797 | 6.093795e-05
1115.871826 | 516.5864 | 6.066392e-05
1117.111084 | 512.79 | 6.033824e-05
1118.348999 | 509.1446 | 6.005102e-05
1119.58667 | 505.3079 | 5.967913e-05
1120.826172 | 501.524 | 5.93259e-05
1122.064453 | 497.855 | 5.897061e-05
1123.303955 | 494.1657 | 5.855988e-05
1124.542114 | 490.3019 | 5.816737e-05
1124.851685 | 489.4325 | 5.803376e-05
1126.09021 | 485.8171 | 5.762427e-05
1127.329834 | 482.0711 | 5.722153e-05
1128.570435 | 478.3179 | 5.672404e-05
1129.807007 | 474.5501 | 5.627237e-05
1131.0448 | 470.8865 | 5.585349e-05
1132.28418 | 467.303 | 5.53917e-05
1133.522339 | 463.5889 | 5.487843e-05
1134.761475 | 459.68 | 5.436835e-05
1135.069946 | 458.861 | 5.423329e-05
1136.310181 | 455.1216 | 5.377898e-05
1137.550659 | 451.4382 | 5.32676e-05
1138.478027 | 448.5629 | 5.287491e-05
1139.715454 | 444.9038 | 5.237028e-05
1140.9552 | 441.2172 | 5.188586e-05
1142.192871 | 437.496 | 5.133616e-05
1143.431641 | 433.684 | 5.081468e-05
1144.669556 | 430.1417 | 5.033009e-05
1144.979248 | 428.8113 | 5.015974e-05
1145.908569 | 426.3627 | 4.978578e-05
1147.148315 | 422.7471 | 4.923722e-05
1148.077148 | 419.7631 | 4.884847e-05
1149.315796 | 416.3506 | 4.830578e-05
1150.244385 | 413.2868 | 4.791301e-05
1151.483887 | 409.6956 | 4.739488e-05
1152.412231 | 406.7391 | 4.701421e-05
1153.649902 | 403.2191 | 4.652286e-05
1154.88855 | 399.6462 | 4.596523e-05
1155.199951 | 398.4583 | 4.583341e-05
1156.127563 | 395.5753 | 4.541765e-05
1157.366943 | 392.0473 | 4.488118e-05
1158.605957 | 388.2707 | 4.431137e-05
1159.843384 | 384.5674 | 4.378812e-05
1161.082886 | 380.7617 | 4.325153e-05
1162.321533 | 377.0631 | 4.272357e-05
1163.249512 | 374.1942 | 4.233073e-05
1164.489136 | 370.5403 | 4.180939e-05
1165.423706 | 368.0327 | 4.138753e-05
1165.728394 | 366.8558 | 4.133637e-05
1166.965698 | 363.1313 | 4.094532e-05
1168.205688 | 359.327 | 4.035659e-05
1169.44458 | 355.7316 | 3.981536e-05
1170.682373 | 351.9795 | 3.92567e-05
1171.921387 | 348.3811 | 3.874191e-05
1172.849609 | 345.5428 | 3.832497e-05
1174.088989 | 341.669 | 3.779671e-05
1175.328003 | 338.0189 | 3.731945e-05
1175.637573 | 337.2683 | 3.715264e-05
1176.565674 | 334.2921 | 3.676166e-05
1177.804443 | 330.5476 | 3.621977e-05
1179.042725 | 326.7835 | 3.571056e-05
1180.283813 | 323.2778 | 3.515622e-05
1181.52002 | 319.4659 | 3.464425e-05
1182.759644 | 315.871 | 3.415388e-05
1183.999756 | 312.1476 | 3.361089e-05
1185.237061 | 308.3018 | 3.311103e-05
1185.855225 | 306.5707 | 3.286729e-05
1186.165527 | 305.4442 | 3.272933e-05
1187.403687 | 301.7721 | 3.219118e-05
1188.643677 | 298.1367 | 3.168731e-05
1189.581177 | 295.2569 | 3.126591e-05
1190.811157 | 291.6362 | 3.080657e-05
1192.049316 | 287.8102 | 3.03289e-05
1193.288696 | 284.0718 | 2.98141e-05
1194.526367 | 280.368 | 2.928185e-05
1195.765625 | 276.6867 | 2.877129e-05
1196.075317 | 275.6428 | 2.863741e-05
1197.003174 | 273.043 | 2.824746e-05
1198.242798 | 269.3077 | 2.773992e-05
1199.481445 | 265.7471 | 2.724124e-05
1200.720947 | 261.8936 | 2.669617e-05
1201.648315 | 258.9573 | 2.633612e-05
1202.887573 | 255.3526 | 2.581883e-05
1203.816772 | 252.4416 | 2.548223e-05
1205.054688 | 248.7996 | 2.50053e-05
1206.294434 | 245.4307 | 2.449874e-05
1206.604126 | 244.3908 | 2.436609e-05
1207.84314 | 240.5595 | 2.385854e-05
1209.080444 | 236.8817 | 2.332534e-05
1210.320313 | 233.1856 | 2.282117e-05
1211.57019 | 229.2731 | 2.229253e-05
1212.797485 | 225.5183 | 2.181605e-05
1214.035278 | 222.0304 | 2.110621e-05
1215.273804 | 218.0968 | 2.0415e-05
1216.513306 | 214.3449 | 1.986944e-05
1216.822754 | 213.5092 | 1.97391e-05
1218.060425 | 209.9307 | 1.920459e-05
1219.300171 | 206.1354 | 1.865581e-05
1220.53894 | 202.4214 | 1.817459e-05
1221.777588 | 198.6314 | 1.765195e-05
1223.015503 | 194.9871 | 1.710979e-05
1224.25769 | 191.3901 | 1.662976e-05
1225.493408 | 187.7096 | 1.610097e-05
1226.732422 | 183.841 | 1.558003e-05
1227.041992 | 182.7544 | 1.545656e-05
1227.969727 | 180.0212 | 1.504845e-05
1229.211914 | 176.4942 | 1.450386e-05
1230.138306 | 173.3852 | 1.412296e-05
1231.687622 | 169.2351 | 1.348305e-05
1232.615845 | 166.1673 | 1.302807e-05
1233.853516 | 162.3577 | 1.250373e-05
1235.092773 | 158.6901 | 1.196745e-05
1236.332397 | 154.9728 | 1.143839e-05
1236.950439 | 152.9822 | 1.119965e-05
1237.56958 | 151.2648 | 1.089044e-05
1238.809448 | 147.5945 | 1.036716e-05
1240.047363 | 143.9656 | 9.863022e-06
1241.286621 | 140.2898 | 9.370025e-06
1242.524414 | 136.598 | 8.860594e-06
1243.454346 | 133.8023 | 8.495236e-06
1244.693359 | 130.0764 | 7.991946e-06
1245.932129 | 126.3176 | 7.425319e-06
1247.17041 | 122.4421 | 6.934377e-06
1247.47998 | 121.5154 | 6.813809e-06
1248.718262 | 117.9007 | 6.328776e-06
1249.956787 | 114.1115 | 5.823217e-06