## Run parameters
sr | 7
reg_order | 4
interval | 1
end_fit_WF | 9
overal_fit_WF | 6
err_end_slope_WF | 0
err_maximum_transformation_WF | 3
Bs_model | 1
a0_gama | 3.630355e-10
a0_alpha | 2.863037e-10
CTE_alpha_a | 0
CTE_alpha_b | 4.822236e-09
CTE_alpha_c | 1.273397e-05
c_wf_for_cte | 0.0002517349
c_wf_for_a0 | 2.603926e-12

## CC1.csv
time_conditioned(s) | Temp_conditioned(C) | dil_conditioned(m) | time_result(s) | Temp_result(C) | dil_result(m) | fraction transformed | phase ID | fraction FD formed | C in FD(mole fraction) | C in FD(W%) | Fe in cementite(mole fraction)
34.14977646 | 392.1565857 | 5.04447403e-05 | 1039.076538 | 882.2042 | 0.01009927 | 0.007841087 | PF | 0.007841087 | 4.560653e-05 | 0.001029365 | 0
34.76288223 | 401.3283691 | 5.193914413e-05 | 1042.792847 | 878.4946 | 0.01009837 | 0.007841087 | PF | 0 | 4.923506e-05 | 0.001107048 | 0
35.0697937 | 406.0395508 | 5.260970688e-05 | 1043.720581 | 877.5494 | 0.01009814 | 0.007841087 | PF | 0 | 5.080174e-05 | 0.00114059 | 0
35.37563324 | 410.7627258 | 5.334596252e-05 | 1047.43811 | 873.8265 | 0.01009723 | 0.007841087 | PF | 0 | 5.184928e-05 | 0.001163017 | 0
35.68252563 | 415.3799744 | 5.403568649e-05 | 1051.152588 | 870.1128 | 0.01009633 | 0.007841087 | PF | 0 | 5.246817e-05 | 0.001176267 | 0
35.99389267 | 420.1959534 | 5.472541046e-05 | 1053.010498 | 868.2682 | 0.01009588 | 0.007841087 | PF | 0 | 5.211587e-05 | 0.001168724 | 0
36.29545593 | 424.5224915 | 5.542334747e-05 | 1053.939453 | 867.3385 | 0.01009565 | 0.007841087 | PF | 0 | 5.168698e-05 | 0.001159542 | 0
36.60300446 | 428.9533997 | 5.608570099e-05 | 1057.656982 | 863.6627 | 0.01009476 | 0.007841087 | PF | 0 | 5.061225e-05 | 0.001136533 | 0
36.90966415 | 433.9619446 | 5.690406418e-05 | 1061.372925 | 859.9592 | 0.01009386 | 0.007841087 | PF | 0 | 4.797333e-05 | 0.001080036 | 0
37.21633911 | 437.8809509 | 5.754999924e-05 | 1063.242554 | 858.0931 | 0.0100934 | 0.007841087 | PF | 0 | 4.525975e-05 | 0.001021941 | 0
37.52301025 | 443.0388184 | 5.826709366e-05 | 1065.087402 | 856.2323 | 0.01009295 | 0.007841087 | PF | 0 | 4.310887e-05 | 0.0009758926 | 0
37.82963181 | 447.2720337 | 5.900881958e-05 | 1068.804932 | 852.5122 | 0.01009204 | 0.007841087 | PF | 0 | 3.940091e-05 | 0.0008965092 | 0
38.13641739 | 451.8353577 | 5.970949173e-05 | 1071.591675 | 849.6989 | 0.01009136 | 0.007841087 | PF | 0 | 3.434241e-05 | 0.0007882133 | 0
38.44226074 | 456.7843018 | 6.047859192e-05 | 1073.448364 | 847.8305 | 0.0100909 | 0.007841087 | PF | 0 | 3.025852e-05 | 0.0007007829 | 0
38.74817657 | 460.9030151 | 6.114094543e-05 | 1074.378662 | 846.9265 | 0.01009068 | 0.007841087 | PF | 0 | 2.766501e-05 | 0.00064526 | 0
39.05582809 | 465.7526856 | 6.189361954e-05 | 1078.094604 | 843.2186 | 0.01008978 | 0.007841087 | PF | 0 | 2.306969e-05 | 0.0005468817 | 0
39.36265564 | 470.4944153 | 6.261071396e-05 | 1081.810303 | 839.5248 | 0.01008888 | 0.007841087 | PF | 0 | 1.498517e-05 | 0.0003738074 | 0
39.66938019 | 474.8592224 | 6.336612701e-05 | 1083.667603 | 837.6624 | 0.01008843 | 0.007841087 | PF | 0 | 8.365211e-06 | 0.0002320882 | 0
39.97600937 | 479.816803 | 6.408869171e-05 | 1085.526855 | 835.7585 | 0.01008796 | 0.007841087 | PF | 0 | 3.619652e-06 | 0.0001304968 | 0
40.28259659 | 483.7854309 | 6.473736572e-05 | 1089.242065 | 832.0086 | 0.01008705 | 0.007841087 | PF | 0 | 3.882079e-06 | 0.0001361147 | 0
40.5882988 | 488.711792 | 6.547635651e-05 | 1092.95752 | 828.2869 | 0.01008615 | 0.007841087 | PF | 0 | 1.446236e-05 | 0.0003626151 | 0
40.89543152 | 493.1992188 | 6.627281952e-05 | 1093.886841 | 827.3682 | 0.01008592 | 0.007841087 | PF | 0 | 2.139842e-05 | 0.000511103 | 0
41.20309448 | 497.9822998 | 6.696528625e-05 | 1096.674316 | 824.571 | 0.01008524 | 0.007841087 | PF | 0 | 2.714603e-05 | 0.0006341495 | 0
41.50973129 | 502.8516541 | 6.771248627e-05 | 1100.390991 | 820.8734 | 0.01008434 | 0.007841087 | PF | 0 | 3.758871e-05 | 0.0008577123 | 0
41.81522369 | 507.117096 | 6.843778992e-05 | 1104.106567 | 817.236 | 0.01008345 | 0.007841087 | PF | 0 | 4.996012e-05 | 0.001122571 | 0
42.12171173 | 511.5882568 | 6.918499756e-05 | 1105.035278 | 816.3009 | 0.01008323 | 0.007841087 | PF | 0 | 5.796631e-05 | 0.001293978 | 0
42.42842102 | 516.1834106 | 6.992124939e-05 | 1107.821899 | 813.5174 | 0.01008255 | 0.007841087 | PF | 0 | 6.463645e-05 | 0.001436783 | 0
42.73505402 | 520.7724609 | 7.06137085e-05 | 1111.539185 | 809.7957 | 0.01008164 | 0.007841087 | PF | 0 | 7.66329e-05 | 0.001693625 | 0
43.04269409 | 525.7722168 | 7.1396492e-05 | 1114.325195 | 807.0365 | 0.01008097 | 0.007841087 | PF | 0 | 8.897794e-05 | 0.001957936 | 0
43.34847641 | 530.0205689 | 7.209442902e-05 | 1115.254395 | 806.1302 | 0.01008075 | 0.007841087 | PF | 0 | 9.61247e-05 | 0.002110953 | 0
43.65610123 | 534.7896729 | 7.281973267e-05 | 1118.970215 | 802.4466 | 0.01007985 | 0.007841087 | PF | 0 | 0.0001052332 | 0.002305974 | 0
43.96136856 | 539.2545166 | 7.358061981e-05 | 1122.686646 | 798.6516 | 0.01007893 | 0.007841087 | PF | 0 | 0.0001204337 | 0.002631438 | 0
44.26901245 | 543.9118652 | 7.4240242e-05 | 1124.544067 | 796.7898 | 0.01007848 | 0.007841087 | PF | 0 | 0.0001322091 | 0.002883568 | 0
44.57500076 | 548.826294 | 7.496006775e-05 | 1126.402344 | 794.9057 | 0.01007802 | 0.007841087 | PF | 0 | 0.0001401298 | 0.003053167 | 0
44.88277435 | 553.1187744 | 7.569905853e-05 | 1130.11792 | 791.185 | 0.01007711 | 0.007841087 | PF | 0 | 0.0001521535 | 0.003310624 | 0
45.18851089 | 557.9906616 | 7.635320282e-05 | 1133.835083 | 787.4435 | 0.0100762 | 0.007841087 | PF | 0 | 0.0001684609 | 0.003659812 | 0
45.49607468 | 562.4902344 | 7.709767151e-05 | 1134.763306 | 786.5207 | 0.01007598 | 0.007841087 | PF | 0 | 0.0001788143 | 0.003881514 | 0
45.80180359 | 566.8744507 | 7.777097321e-05 | 1137.550903 | 783.7637 | 0.0100753 | 0.007841087 | PF | 0 | 0.0001870631 | 0.004058152 | 0
46.10934448 | 571.798645 | 7.847164917e-05 | 1141.265991 | 780.1063 | 0.01007441 | 0.007841087 | PF | 0 | 0.0002016003 | 0.004369452 | 0
46.41506577 | 576.0359497 | 7.917778778e-05 | 1144.981323 | 776.4576 | 0.01007353 | 0.007841087 | PF | 0 | 0.0002183816 | 0.004728818 | 0
46.72279739 | 580.6487427 | 7.987845612e-05 | 1145.910889 | 775.5094 | 0.01007329 | 0.007841087 | PF | 0 | 0.0002290498 | 0.004957278 | 0
47.02861786 | 585.1896973 | 8.057640076e-05 | 1149.627441 | 771.7913 | 0.01007239 | 0.007841087 | PF | 0 | 0.0002399573 | 0.005190867 | 0
47.33627701 | 589.9123535 | 8.126339722e-05 | 1153.343506 | 768.0441 | 0.01007148 | 0.007841087 | PF | 0 | 0.0002575536 | 0.005567708 | 0
47.64159775 | 594.6425171 | 8.195037842e-05 | 1155.20166 | 766.1462 | 0.01007104 | 0.008498953 | PF | 0.0006578658 | 0.0002709638 | 0.005854906 | 0
47.94818878 | 598.9616089 | 8.260451508e-05 | 1157.059448 | 764.2493 | 0.01007061 | 0.009606233 | PF | 0.00110728 | 0.0002800222 | 0.006048908 | 0
48.25485229 | 603.9197388 | 8.334351349e-05 | 1160.77478 | 760.5063 | 0.01006978 | 0.01179797 | PF | 0.002191741 | 0.0002935412 | 0.006338448 | 0
48.56256485 | 608.2150879 | 8.406333923e-05 | 1163.56311 | 757.7349 | 0.01006916 | 0.01322128 | PF | 0.001423307 | 0.0003092266 | 0.006674392 | 0
48.86916351 | 613.1118774 | 8.469285583e-05 | 1165.419434 | 755.8562 | 0.01006874 | 0.01438477 | PF | 0.00116349 | 0.00032046 | 0.006914993 | 0
49.17583466 | 617.645752 | 8.545374298e-05 | 1167.277832 | 754.0173 | 0.01006833 | 0.01522686 | PF | 0.0008420889 | 0.0003294579 | 0.007107713 | 0
49.48165894 | 621.8150024 | 8.611336517e-05 | 1170.994995 | 750.3004 | 0.01006749 | 0.01695309 | PF | 0.001726235 | 0.0003429263 | 0.007396192 | 0
49.78943634 | 626.7224121 | 8.679486847e-05 | 1174.709961 | 746.5892 | 0.01006665 | 0.01875351 | PF | 0.001800417 | 0.0003609579 | 0.007782418 | 0
50.09605026 | 631.600647 | 8.753385925e-05 | 1175.638672 | 745.6588 | 0.01006645 | 0.01940715 | PF | 0.0006536399 | 0.0003722298 | 0.008023861 | 0
50.40201187 | 635.6688232 | 8.819074249e-05 | 1178.426758 | 742.8886 | 0.01006581 | 0.02043074 | PF | 0.001023585 | 0.0003812145 | 0.008216315 | 0
50.7087059 | 640.5827026 | 8.889415741e-05 | 1182.141479 | 739.1967 | 0.01006499 | 0.0224304 | PF | 0.001999665 | 0.0003968901 | 0.008552097 | 0
51.01528549 | 644.8521729 | 8.952914429e-05 | 1185.85791 | 735.5295 | 0.01006416 | 0.02394122 | PF | 0.001510823 | 0.0004147048 | 0.008933712 | 0
51.32195282 | 649.7902832 | 9.019422913e-05 | 1186.787231 | 734.5976 | 0.01006395 | 0.02433177 | PF | 0.0003905409 | 0.0004258095 | 0.009171594 | 0
51.6352005 | 654.1638794 | 9.088394928e-05 | 1190.503174 | 730.89 | 0.01006313 | 0.02640047 | PF | 0.002068709 | 0.0004369832 | 0.009410957 | 0
51.93484879 | 658.7893066 | 9.154083252e-05 | 1194.219727 | 727.1679 | 0.01006234 | 0.02921283 | PF | 0.002812356 | 0.0004548046 | 0.009792739 | 0
52.24269104 | 663.5772705 | 9.227435303e-05 | 1196.077637 | 725.2911 | 0.01006195 | 0.03109476 | PF | 0.001881931 | 0.0004681655 | 0.01007897 | 0
52.54843521 | 667.9061279 | 9.297776794e-05 | 1197.934448 | 723.4418 | 0.01006159 | 0.0333741 | PF | 0.002279337 | 0.0004770197 | 0.01026866 | 0
52.85528946 | 672.8838501 | 9.36264267e-05 | 1201.651611 | 719.6957 | 0.01006092 | 0.0393884 | PF | 0.006014299 | 0.0004902532 | 0.01055217 | 0
53.16192245 | 677.4104004 | 9.436816406e-05 | 1205.366577 | 715.986 | 0.01006032 | 0.0470334 | PF | 0.007645004 | 0.0005077581 | 0.01092721 | 0
53.46964264 | 681.680481 | 9.497576904e-05 | 1206.304077 | 715.0351 | 0.01006018 | 0.04926497 | PF | 0.002231573 | 0.0005186184 | 0.01115989 | 0
53.77508545 | 686.9016724 | 9.571749878e-05 | 1209.083984 | 712.2558 | 0.01005982 | 0.0571209 | PF | 0.007855926 | 0.0005272617 | 0.01134507 | 0
54.08264542 | 690.7976074 | 9.63716507e-05 | 1212.799072 | 708.5175 | 0.01005944 | 0.07031217 | PF | 0.01319127 | 0.0005422523 | 0.01166626 | 0
54.38945389 | 695.9121094 | 9.703399658e-05 | 1216.515991 | 704.8282 | 0.01005925 | 0.08749016 | PF | 0.01717798 | 0.0005591509 | 0.01202833 | 0
54.6970253 | 700.277771 | 9.769087982e-05 | 1217.444824 | 703.9282 | 0.01005924 | 0.0926135 | PF | 0.00512335 | 0.0005694868 | 0.01224979 | 0
55.00229263 | 704.671875 | 9.833680725e-05 | 1221.161255 | 700.1212 | 0.01005928 | 0.1162571 | PF | 0.02364358 | 0.0005799997 | 0.01247505 | 0
55.30963898 | 709.7971191 | 9.906758881e-05 | 1224.876465 | 696.2763 | 0.01005948 | 0.143636 | PF | 0.02737889 | 0.0005968894 | 0.01283695 | 0
55.61547852 | 713.913269 | 9.971078491e-05 | 1226.734985 | 694.3942 | 0.01005965 | 0.1585254 | PF | 0.01488943 | 0.00060936 | 0.01310417 | 0
55.92214203 | 718.6062622 | 0.0001003868256 | 1227.662842 | 693.3672 | 0.01005973 | 0.1663764 | PF | 0.007851018 | 0.0006156364 | 0.01323867 | 0
56.22794724 | 723.4996338 | 0.0001010300217 | 1230.450073 | 690.736 | 0.0100601 | 0.1903855 | PF | 0.02400912 | 0.0006234714 | 0.01340656 | 0
56.53541946 | 727.7419434 | 0.0001016650085 | 1234.165894 | 687.0635 | 0.01006066 | 0.2244319 | PF | 0.0340464 | 0.0006368184 | 0.01369257 | 0
56.84293365 | 732.7271729 | 0.0001022698975 | 1236.953247 | 684.4412 | 0.01006117 | 0.2512453 | PF | 0.02681339 | 0.0006499448 | 0.01397386 | 0
57.14875412 | 737.0079956 | 0.000102789917 | 1237.882202 | 683.5945 | 0.01006136 | 0.2604167 | PF | 0.009171401 | 0.0006570896 | 0.01412697 | 0
57.4546051 | 741.7509766 | 0.000103178566 | 1241.598022 | 679.9848 | 0.01006212 | 0.2979348 | PF | 0.03751812 | 0.0006661727 | 0.01432162 | 0
57.76223755 | 746.0425415 | 0.0001034577408 | 1245.314453 | 675.7349 | 0.01006301 | 0.3413572 | PF | 0.04342233 | 0.0006819241 | 0.01465918 | 0
58.06820297 | 749.6623535 | 0.0001039777756 | 1246.243652 | 674.5578 | 0.01006322 | 0.3525455 | PF | 0.01118834 | 0.0006925947 | 0.01488786 | 0
58.37574768 | 754.3918457 | 0.0001046811829 | 1247.171387 | 673.4923 | 0.01006347 | 0.3638885 | PF | 0.01134295 | 0.0006969538 | 0.01498128 | 0
58.68251801 | 758.953125 | 0.0001051409988 | 1249.030762 | 671.5226 | 0.01006407 | 0.387948 | PF | 0.02405956 | 0.0007028057 | 0.01510669 | 0
58.98900604 | 763.4660034 | 0.0001053873291 | 1250.887451 | 669.6915 | 0.01006472 | 0.4125794 | PF | 0.0246314 | 0.0007100556 | 0.01526207 | 0
59.29487228 | 768.6820068 | 0.0001055953445 | 1256.461792 | 664.5918 | 0.01006683 | 0.4868143 | PF | 0.07423484 | 0.0007230481 | 0.01554052 | 0
59.60199738 | 773.0817871 | 0.0001057267151 | 1257.391113 | 663.8573 | 0.01006721 | 0.499029 | PF | 0.01221471 | 0.0007337518 | 0.01576993 | 0
59.90872192 | 778.1516113 | 0.0001059347305 | 1261.1073 | 660.1989 | 0.01006837 | 0.5431754 | PF | 0.04414642 | 0.0007416676 | 0.01593958 | 0
60.21544647 | 782.4221802 | 0.0001060168381 | 1263.893799 | 657.5465 | 0.01006915 | 0.5733186 | PF | 0.03014321 | 0.0007528192 | 0.01617859 | 0
60.52130127 | 787.3681641 | 0.0001061071625 | 1267.610718 | 653.2652 | 0.0100699 | 0.6095336 | PF | 0.03621504 | 0.000764767 | 0.01643467 | 0
60.8290863 | 791.8389282 | 0.0001061783218 | 1268.539917 | 652.4294 | 0.01007011 | 0.6180914 | PF | 0.008557705 | 0.0007733763 | 0.0166192 | 0
61.13489914 | 796.4553833 | 0.0001059922104 | 1272.254517 | 648.4133 | 0.01007064 | 0.6474922 | PF | 0.02940088 | 0.0007813733 | 0.01679061 | 0
61.44158936 | 801.1054077 | 0.0001057924042 | 1275.971191 | 645.0457 | 0.01007103 | 0.6704303 | PF | 0.02293805 | 0.0007932287 | 0.01704472 | 0
61.74909973 | 805.8693237 | 0.0001054502792 | 1277.828979 | 643.2846 | 0.01007118 | 0.6811866 | PF | 0.0107563 | 0.0008012369 | 0.01721637 | 0
62.05480957 | 810.4007568 | 0.0001048371887 | 1279.686646 | 641.6261 | 0.01007129 | 0.6904145 | PF | 0.009227916 | 0.0008064718 | 0.01732858 | 0
62.36237717 | 815.2680664 | 0.0001041118851 | 1283.411865 | 638.0415 | 0.0100714 | 0.7077008 | PF | 0.01728632 | 0.0008143345 | 0.01749712 | 0
62.68082809 | 819.9869385 | 0.00010295961 | 1287.119507 | 634.2138 | 0.01007139 | 0.7227758 | PF | 0.01507494 | 0.0008251079 | 0.01772805 | 0
62.97515869 | 824.0022583 | 0.0001017580643 | 1288.047363 | 633.3507 | 0.01007138 | 0.726014 | PF | 0.003238208 | 0.0008317163 | 0.0178697 | 0
63.28199005 | 828.6743164 | 0.0001002527161 | 1290.835083 | 630.5975 | 0.01007135 | 0.7361132 | PF | 0.01009927 | 0.0008366992 | 0.01797652 | 0
63.58959961 | 833.4932861 | 9.870630646e-05 | 1294.551392 | 626.8206 | 0.01007118 | 0.7471977 | PF | 0.01108446 | 0.0008454486 | 0.01816407 | 0
63.89458847 | 838.2849121 | 9.732685852e-05 | 1298.2677 | 623.0993 | 0.01007094 | 0.7562455 | PF | 0.009047844 | 0.0008550973 | 0.0183709 | 0
64.20302582 | 842.7996216 | 9.628406525e-05 | 1299.195801 | 622.202 | 0.01007087 | 0.7583654 | PF | 0.00211989 | 0.000860827 | 0.01849373 | 0
64.50887299 | 847.3742676 | 9.587624359e-05 | 1302.913086 | 618.4598 | 0.01007051 | 0.7647495 | PF | 0.00638403 | 0.0008664177 | 0.01861357 | 0
64.81455994 | 851.9094849 | 9.594467926e-05 | 1306.627808 | 614.8005 | 0.01007006 | 0.7687587 | PF | 0.004009253 | 0.0008749923 | 0.01879739 | 0
65.12221527 | 856.8790283 | 9.635795593e-05 | 1308.486084 | 612.979 | 0.01006983 | 0.770627 | PF | 0.001868279 | 0.0008810673 | 0.01892762 | 0
65.42810059 | 861.5598755 | 9.698473358e-05 | 1310.345093 | 611.0702 | 0.01006956 | 0.7719553 | PF | 0.001328278 | 0.0008850677 | 0.01901338 | 0
65.73576355 | 866.1278076 | 9.776203918e-05 | 1314.060425 | 607.3834 | 0.01006902 | 0.7742197 | PF | 0.002264399 | 0.000890864 | 0.01913764 | 0
66.04245758 | 870.8282471 | 9.867346191e-05 | 1317.775391 | 603.6836 | 0.01006846 | 0.7759555 | PF | 0.001735836 | 0.000898138 | 0.01929358 | 0
66.34907532 | 875.284729 | 9.963962555e-05 | 1318.705933 | 602.7364 | 0.01006831 | 0.7762713 | PF | 0.0003157434 | 0.0009024932 | 0.01938694 | 0
66.65488434 | 879.7808838 | 0.0001005702057 | 1320.563354 | 600.8321 | 0.01006803 | 0.7772776 | PF | 0.001006342 | 0.0009050809 | 0.01944242 | 0
66.96257782 | 884.2747192 | 0.000101560997 | 1324.279785 | 597.0363 | 0.01006746 | 0.7789817 | PF | 0.001704117 | 0.0009100604 | 0.01954917 | 0
67.27577209 | 889.100647 | 0.0001026174851 | 1327.995117 | 593.2872 | 0.01006689 | 0.7806549 | PF | 0.001673213 | 0.000916254 | 0.01968195 | 0
67.57553864 | 893.6796265 | 0.0001035836411 | 1328.924927 | 592.3498 | 0.01006674 | 0.7809439 | PF | 0.0002889655 | 0.0009198729 | 0.01975954 | 0
67.88129425 | 898.2694702 | 0.0001046483383 | 1331.710571 | 589.5794 | 0.01006632 | 0.7821009 | PF | 0.001157005 | 0.0009226119 | 0.01981826 | 0
68.18966675 | 902.8041992 | 0.0001057130356 | 1335.427612 | 585.9091 | 0.01006577 | 0.7837823 | PF | 0.001681447 | 0.0009271094 | 0.01991468 | 0
68.49541473 | 907.5510254 | 0.0001067886734 | 1339.142944 | 582.1783 | 0.01006524 | 0.7860935 | PF | 0.002311161 | 0.0009318689 | 0.02001672 | 0
68.80123901 | 911.7435913 | 0.0001078205261 | 1340.072998 | 581.2526 | 0.01006511 | 0.7867003 | PF | 0.0006068116 | 0.0009346396 | 0.02007612 | 0
69.10878754 | 916.5733643 | 0.0001088469009 | 1343.788818 | 577.5605 | 0.01006461 | 0.7893753 | PF | 0.002674958 | 0.0009372167 | 0.02013137 | 0
69.4153595 | 921.1584473 | 0.0001098951721 | 1347.505981 | 573.7567 | 0.01006414 | 0.7928852 | PF | 0.003509947 | 0.0009410391 | 0.02021332 | 0
69.7225647 | 925.7895508 | 0.0001108531265 | 1349.361328 | 571.9119 | 0.01006391 | 0.7946576 | PF | 0.001772389 | 0.0009436248 | 0.02026876 | 0
70.02920532 | 930.3660889 | 0.0001118795013 | 1351.220581 | 570.0348 | 0.01006369 | 0.7965448 | BF | 0.001887143 | 0.0009451904 | 0.02030232 | 0
70.33514404 | 934.8297119 | 0.0001129168243 | 1354.937134 | 566.3375 | 0.01006326 | 0.8004356 | BF | 0.003890835 | 0.0009473307 | 0.02034821 | 0
70.64266205 | 939.4914551 | 0.0001139431992 | 1358.651367 | 562.633 | 0.01006284 | 0.8046048 | BF | 0.004169202 | 0.0009497944 | 0.02040103 | 0
70.94836426 | 944.1538086 | 0.0001149860001 | 1359.581543 | 561.7068 | 0.01006274 | 0.80568 | BF | 0.001075234 | 0.0009511172 | 0.02042939 | 0
71.25515747 | 946.9341 | 0.0001155778 | 1362.368774 | 558.9389 | 0.01006245 | 0.8091757 | BF | 0.003495685 | 0.0009520523 | 0.02044944 | 0
74.85600281 | 949.9525 | 0.000116222 | 1366.083496 | 555.2512 | 0.01006207 | 0.8139103 | BF | 0.004734603 | 0.0009534314 | 0.02047901 | 0.001148563
85.65576935 | 949.9108 | 0.0001167753 | 1369.800537 | 551.5506 | 0.01006171 | 0.8254458 | BF+Cem | 0.01038696 | 0.0009546135 | 0.02050435 | 0
96.45704651 | 950.0614 | 0.000117217 | 1370.729248 | 550.6039 | 0.01006162 | 0.826693 | BF | 0.00124712 | 0.0009551418 | 0.02051568 | 0.0007104877
107.2562408 | 950.0676 | 0.0001174597 | 1374.445557 | 546.8556 | 0.01006127 | 0.836013 | BF+Cem | 0.008609535 | 0.0009555075 | 0.02052352 | 0
118.0554733 | 949.9158 | 0.0001176412 | 1377.23291 | 544.0283 | 0.01006101 | 0.8400415 | BF | 0.004028565 | 0.0009557377 | 0.02052845 | 0.0007975102
128.8566284 | 949.9644 | 0.0001177997 | 1380.018555 | 541.2236 | 0.01006075 | 0.8482914 | BF+Cem | 0.007452343 | 0.0009556748 | 0.02052711 | 0
139.6553345 | 950.1284 | 0.0001178649 | 1380.947998 | 540.2849 | 0.01006066 | 0.8495691 | BF | 0.001277683 | 0.0009555012 | 0.02052338 | 0.0005929631
150.456955 | 950.0757 | 0.0001179364 | 1384.66333 | 536.5531 | 0.0100603 | 0.8575854 | BF+Cem | 0.007423365 | 0.0009551379 | 0.02051559 | 0
161.2567596 | 949.9992 | 0.0001179663 | 1388.379761 | 532.8414 | 0.01005992 | 0.8618634 | BF | 0.004277995 | 0.0009542248 | 0.02049602 | 0.0006291235
172.0567169 | 950.0099 | 0.0001180004 | 1390.238647 | 531.0029 | 0.01005974 | 0.867591 | BF+Cem | 0.00509846 | 0.0009532789 | 0.02047574 | 0
182.8568726 | 950.1319 | 0.0001180087 | 1392.096924 | 529.1612 | 0.01005956 | 0.8696788 | BF | 0.002087842 | 0.0009525279 | 0.02045964 | 0.0005850552
193.6555328 | 949.9532 | 0.0001179881 | 1395.812744 | 525.4453 | 0.01005919 | 0.8772559 | BF+Cem | 0.006991989 | 0.0009512084 | 0.02043135 | 0.000280506
204.45607 | 949.9127 | 0.0001179934 | 1398.599243 | 522.6662 | 0.01005893 | 0.8820581 | BF+Cem | 0.004521708 | 0.0009493858 | 0.02039227 | 0
215.2558136 | 950.0412 | 0.0001180024 | 1400.457031 | 520.8732 | 0.01005875 | 0.8840459 | BF | 0.001987771 | 0.0009479233 | 0.02036091 | 0.0003427064
226.056488 | 949.9907 | 0.0001179619 | 1402.316162 | 519.046 | 0.01005857 | 0.8880111 | BF+Cem | 0.003622586 | 0.000946661 | 0.02033385 | 0.0003153967
236.8553467 | 949.9159 | 0.0001179061 | 1406.030884 | 515.3759 | 0.01005819 | 0.8935231 | BF+Cem | 0.005196529 | 0.0009445694 | 0.02028901 | 0
247.6551666 | 950.032 | 0.0001179219 | 1409.747803 | 511.662 | 0.01005781 | 0.8970989 | BF | 0.003575815 | 0.000941432 | 0.02022175 | 0.0003607385
258.4564819 | 950.0318 | 0.0001178921 | 1410.67688 | 510.7301 | 0.0100577 | 0.8999323 | BF+Cem | 0.002472707 | 0.001176965 | 0.02527239 | 0
269.256134 | 950.0809 | 0.0001178466 | 1412.534058 | 508.8579 | 0.0100575 | 0.9015597 | BF | 0.00162738 | 0.001706804 | 0.03664087 | 0.0003632005
280.0565491 | 949.9686 | 0.000117807 | 1416.251099 | 505.0494 | 0.01005709 | 0.9070271 | BF+Cem | 0.005104223 | 0.002759156 | 0.05924904 | 0
290.8559876 | 949.9806 | 0.0001177506 | 1419.965942 | 501.2593 | 0.01005666 | 0.9102528 | BF | 0.003225621 | 0.003975978 | 0.08543772 | 0.0002427653
301.6613464 | 949.9049 | 0.0001177273 | 1420.89502 | 500.3244 | 0.01005656 | 0.9124134 | BF+Cem | 0.001917833 | 0.004733583 | 0.1017687 | 0.0001249767
312.4559631 | 949.9053 | 0.0001177406 | 1423.682373 | 497.5616 | 0.01005625 | 0.9154543 | BF+Cem | 0.00291592 | 0.005168364 | 0.1111497 | 0
323.2563171 | 949.9475 | 0.0001177113 | 1427.398804 | 493.9719 | 0.01005584 | 0.9182696 | BF | 0.00281531 | 0.005977918 | 0.1286342 | 0.0002628411
334.055542 | 950.0755 | 0.0001176791 | 1431.114014 | 490.3263 | 0.01005542 | 0.9227254 | BF+Cem | 0.004193041 | 0.006920948 | 0.14903 | 0
344.8610535 | 950.0375 | 0.0001176537 | 1432.042358 | 489.3955 | 0.01005531 | 0.9234447 | BF | 0.0007192409 | 0.007167257 | 0.1543622 | 0.0001341558
355.656311 | 950.0784 | 0.0001176269 | 1435.758423 | 485.715 | 0.01005489 | 0.9269728 | BF+Cem | 0.003393951 | 0.007677029 | 0.1654046 | 0
366.4562378 | 950.0281 | 0.000117555 | 1439.475708 | 481.8472 | 0.01005444 | 0.9299949 | BF | 0.003022059 | 0.008209228 | 0.1769423 | 0.0001377533
377.2558899 | 949.9961 | 0.0001175382 | 1441.333496 | 479.9799 | 0.01005422 | 0.9320048 | BF+Cem | 0.001872154 | 0.008728323 | 0.1882054 | 0
388.0561829 | 949.9553 | 0.0001174953 | 1442.261963 | 479.0272 | 0.0100541 | 0.9326122 | BF | 0.0006074897 | 0.008649961 | 0.1865045 | 9.186544e-05
398.8553467 | 949.9453 | 0.0001174412 | 1445.977783 | 475.274 | 0.01005365 | 0.9355168 | BF+Cem | 0.002812709 | 0.009012558 | 0.1943765 | 6.130978e-05
409.6557617 | 949.938 | 0.0001174 | 1449.693481 | 471.6345 | 0.01005319 | 0.9378271 | BF+Cem | 0.002248952 | 0.009237452 | 0.1992613 | 2.894761e-05
420.4565125 | 950.1456 | 0.0001173461 | 1451.552368 | 469.8008 | 0.01005296 | 0.9389966 | BF+Cem | 0.001140558 | 0.00933621 | 0.2014069 | 2.763704e-05
431.2563171 | 950.0664 | 0.0001173459 | 1453.411133 | 467.9608 | 0.01005274 | 0.9401501 | BF+Cem | 0.001125907 | 0.00941295 | 0.2030743 | 5.116026e-05
442.0564575 | 949.9161 | 0.0001172633 | 1457.126221 | 464.289 | 0.01005229 | 0.9425344 | BF+Cem | 0.002333134 | 0.009548967 | 0.2060303 | 0
452.8551941 | 950.0106 | 0.0001172626 | 1460.842651 | 460.5761 | 0.01005184 | 0.9446694 | BF | 0.002134939 | 0.009589311 | 0.2069072 | 5.777782e-05
463.6567993 | 950.0554 | 0.0001172497 | 1461.771851 | 459.6503 | 0.01005172 | 0.9455548 | BF+Cem | 0.0008276551 | 0.009730449 | 0.2099754 | 0
474.4570313 | 949.8948 | 0.0001171604 | 1464.558594 | 456.8587 | 0.01005138 | 0.9470524 | BF | 0.00149757 | 0.00951686 | 0.2053325 | 7.089614e-05
485.2561646 | 950.0843 | 0.0001171715 | 1468.273926 | 453.1281 | 0.01005092 | 0.9492875 | BF+Cem | 0.002164232 | 0.009642291 | 0.2080589 | 3.748102e-05
496.0566406 | 949.9119 | 0.0001171138 | 1471.989624 | 449.4093 | 0.01005045 | 0.9512012 | BF+Cem | 0.001876259 | 0.009272903 | 0.2000314 | 0
506.856842 | 950.003 | 0.0001170822 | 1472.918335 | 448.4712 | 0.01005034 | 0.9517327 | BF | 0.0005314304 | 0.0090286 | 0.1947249 | 4.420972e-05
517.6566773 | 950.1046 | 0.0001170625 | 1476.636108 | 444.7339 | 0.01004987 | 0.9535466 | BF+Cem | 0.001769732 | 0.0090286 | 0.1947249 | 0
528.4555054 | 950.0325 | 0.0001170321 | 1480.351196 | 440.9949 | 0.01004938 | 0.9548217 | BF | 0.001275113 | 0.008725492 | 0.1881439 | 4.925342e-05
539.255188 | 949.8811 | 0.0001169841 | 1482.209229 | 439.1592 | 0.01004914 | 0.9557982 | BF+Cem | 0.0009271872 | 0.008725492 | 0.1881439 | 0
550.0565186 | 949.9467 | 0.0001169407 | 1484.067993 | 437.3107 | 0.0100489 | 0.9564022 | BF | 0.00060399 | 0.008370027 | 0.1804303 | 4.583489e-05
560.8563843 | 950.1158 | 0.0001169497 | 1487.783325 | 433.6358 | 0.01004841 | 0.957633 | BF+Cem | 0.001185042 | 0.008370027 | 0.1804303 | 2.946565e-05
571.6563721 | 950.1324 | 0.0001169454 | 1491.498901 | 429.9258 | 0.01004792 | 0.9587378 | BF+Cem | 0.001075284 | 0.00802428 | 0.1729316 | 0
582.4568481 | 950.0823 | 0.0001168934 | 1492.428589 | 428.9816 | 0.0100478 | 0.959076 | BF | 0.0003382506 | 0.00779568 | 0.167976 | 2.181654e-05
593.2567749 | 949.9899 | 0.0001168542 | 1494.286133 | 427.064 | 0.01004755 | 0.9598913 | BF+Cem | 0.0007934696 | 0.00779568 | 0.167976 | 2.731692e-05
604.0552979 | 950.0019 | 0.000116827 | 1498.002686 | 423.2927 | 0.01004708 | 0.9614015 | BF+Cem | 0.001482869 | 0.007621361 | 0.1641983 | 0
614.8569336 | 949.9131 | 0.0001167928 | 1501.718994 | 419.5757 | 0.01004659 | 0.9624947 | BF | 0.001093162 | 0.007394337 | 0.15928 | 3.182819e-05
625.6560059 | 949.9818 | 0.0001167807 | 1502.646729 | 418.6215 | 0.01004648 | 0.9630841 | BF+Cem | 0.0005575647 | 0.007394337 | 0.15928 | 1.852932e-05
636.4561768 | 949.9036 | 0.0001167383 | 1505.434082 | 415.8079 | 0.0100461 | 0.9637719 | BF+Cem | 0.0006693064 | 0.007117429 | 0.1532833 | 0
647.2567139 | 949.9705 | 0.0001167337 | 1509.162109 | 412.0891 | 0.01004561 | 0.9646118 | BF | 0.0008398562 | 0.006952947 | 0.1497226 | 4.542227e-05
658.0569458 | 949.9835 | 0.0001167182 | 1512.865723 | 408.4005 | 0.01004511 | 0.9655644 | BF+Cem | 0.0009072661 | 0.006952947 | 0.1497226 | 0
668.8557129 | 950.0523 | 0.000116708 | 1513.794434 | 407.4305 | 0.01004498 | 0.9657467 | BF | 0.0001822156 | 0.006528282 | 0.1405337 | 2.705797e-05
679.6567993 | 950.0581 | 0.0001166869 | 1517.510986 | 403.743 | 0.01004448 | 0.966522 | BF+Cem | 0.0007482713 | 0.006528282 | 0.1405337 | 0
690.4568481 | 950.1638 | 0.0001166582 | 1521.227905 | 400.0353 | 0.01004398 | 0.9672569 | BF | 0.0007348834 | 0.006267551 | 0.1348951 | 3.045355e-05
701.2559815 | 950.1026 | 0.0001166087 | 1523.084839 | 398.2334 | 0.01004372 | 0.9674357 | BF+Cem | 0.0001484261 | 0.006267551 | 0.1348951 | 0
712.0553589 | 950.1164 | 0.0001165772 | 1524.944092 | 396.4097 | 0.01004346 | 0.9674357 | BF | 0 | 0.005965452 | 0.1283648 | 2.924209e-05
722.8665161 | 949.9972 | 0.000116529 | 1528.658325 | 392.7754 | 0.01004293 | 0.9676474 | BF+Cem | 0.0001824077 | 0.005965452 | 0.1283648 | 0
733.6558838 | 949.9716 | 0.0001165025 | 1532.37439 | 389.0121 | 0.0100424 | 0.9677741 | BF | 0.0001266806 | 0.005673024 | 0.1220466 | 2.443094e-05
744.456543 | 949.9704 | 0.0001164759 | 1533.304932 | 388.065 | 0.01004226 | 0.9679318 | BF+Cem | 0.0001332798 | 0.005673024 | 0.1220466 | 0
755.2556152 | 949.8068 | 0.0001164384 | 1536.092163 | 385.2541 | 0.01004185 | 0.9679318 | BF | 0 | 0.005426186 | 0.1167156 | 3.248258e-05
766.0566406 | 949.9232 | 0.0001164262 | 1539.807373 | 381.5185 | 0.01004134 | 0.9684894 | BF+Cem | 0.0005251061 | 0.005426186 | 0.1167156 | 0
776.8555298 | 949.9087 | 0.0001163837 | 1543.522339 | 377.7471 | 0.01004082 | 0.9688786 | BF | 0.0003892574 | 0.00509174 | 0.1094959 | 2.241281e-05
787.6553345 | 949.8984 | 0.0001164013 | 1544.452393 | 376.7811 | 0.01004069 | 0.9691012 | BF+Cem | 0.0002001547 | 0.00509174 | 0.1094959 | 0
798.4555664 | 950.0357 | 0.0001163752 | 1548.168579 | 373.0694 | 0.01004017 | 0.96939 | BF | 0.0002887765 | 0.004856028 | 0.1044099 | 3.327429e-05
809.2562866 | 950.1117 | 0.0001163483 | 1551.885132 | 369.3751 | 0.01003965 | 0.9697338 | BF+Cem | 0.0003105179 | 0.004856028 | 0.1044099 | 0
820.0559082 | 950.1338 | 0.0001163381 | 1553.742065 | 367.5921 | 0.0100394 | 0.9698432 | BF | 0.0001094726 | 0.0044983 | 0.0966948 | 1.561573e-05
830.855896 | 950.1183 | 0.0001163041 | 1555.600586 | 365.7516 | 0.01003915 | 0.9700971 | BF+Cem | 0.0002382065 | 0.0044983 | 0.0966948 | 1.16202e-05
841.6560669 | 950.1538 | 0.0001162911 | 1558.386475 | 363.0065 | 0.01003875 | 0.9701087 | BF+Cem | 0 | 0.004328101 | 0.09302564 | 0
852.4554443 | 950.111 | 0.0001162765 | 1562.102417 | 359.2674 | 0.01003823 | 0.9702629 | BF | 0.0001541705 | 0.004201296 | 0.09029264 | 2.292553e-05
863.2565308 | 950.0997 | 0.0001162627 | 1563.960938 | 357.4307 | 0.01003796 | 0.9702858 | BF+Cem | 0 | 0.004201296 | 0.09029264 | 0
874.055481 | 950.1129 | 0.0001162274 | 1564.890991 | 356.4982 | 0.01003782 | 0.9702858 | BF | 0 | 0.003949439 | 0.08486601 | 1.855778e-05
884.8563232 | 950.0985 | 0.0001161821 | 1568.606323 | 352.7516 | 0.01003729 | 0.9704701 | BF+Cem | 0.0001657767 | 0.003949439 | 0.08486601 | 0
895.656311 | 950.1233 | 0.0001161523 | 1572.321899 | 348.9903 | 0.01003676 | 0.9705772 | BF | 0.0001070967 | 0.00374404 | 0.08044201 | 2.138506e-05
906.4552002 | 949.9834 | 0.0001161767 | 1574.179932 | 347.1667 | 0.0100365 | 0.9705986 | BF+Cem | 0 | 0.00374404 | 0.08044201 | 0
917.255188 | 949.9193 | 0.0001160872 | 1576.03772 | 345.2855 | 0.01003624 | 0.9707564 | BF | 0.0001578188 | 0.003506059 | 0.07531803 | 2.044429e-05
928.0561523 | 949.9592 | 0.0001160744 | 1579.754272 | 341.5427 | 0.01003572 | 0.9710906 | BF+Cem | 0.0003137222 | 0.003506059 | 0.07531803 | 0
938.8560181 | 950.0397 | 0.0001161074 | 1583.470947 | 337.7861 | 0.01003521 | 0.9713321 | BF | 0.000241468 | 0.003274398 | 0.070332 | 1.626604e-05
949.6568604 | 949.9429 | 0.000116086 | 1584.399048 | 336.8733 | 0.01003507 | 0.9713483 | BF+Cem | 0 | 0.003274398 | 0.070332 | 0
960.4569702 | 949.9153 | 0.0001160403 | 1587.186279 | 334.1116 | 0.01003468 | 0.9713483 | BF | 0 | 0.003088214 | 0.0663261 | 2.147679e-05
971.2583008 | 949.1509 | 0.0001157723 | 1590.901855 | 330.4671 | 0.01003416 | 0.9713698 | BF+Cem | 0 | 0.003088214 | 0.0663261 | 0
976.8330078 | 944.4772 | 0.0001147349 | 1594.617554 | 326.8123 | 0.01003364 | 0.9713698 | BF | 0 | 0.002841957 | 0.06102949 | 1.477339e-05
980.5497437 | 940.8759 | 0.0001138729 | 1595.548218 | 325.8814 | 0.0100335 | 0.9713846 | BF+Cem | 0 | 0.002841957 | 0.06102949 | 1.152817e-05
981.477478 | 939.78 | 0.0001136548 | 1599.263794 | 322.1896 | 0.01003298 | 0.9713961 | BF+Cem | 0 | 0.002672276 | 0.05738114 | 1.139928e-05
984.2659302 | 937.1445 | 0.0001130217 | 1602.978882 | 318.4314 | 0.01003244 | 0.9714075 | BF+Cem | 0 | 0.002539707 | 0.05453141 | 5.496475e-06
987.980957 | 933.4007 | 0.0001121653 | 1604.837646 | 316.578 | 0.01003218 | 0.971413 | BF+Cem | 0 | 0.002408481 | 0.05171112 | 2.779457e-06
991.6975708 | 929.788 | 0.000111361 | 1605.767212 | 315.6299 | 0.01003204 | 0.9714158 | BF+Cem | 0 | 0.002345156 | 0.05035039 | 0
992.6253662 | 928.8657 | 0.0001111035 | 1609.481689 | 311.9311 | 0.01003152 | 0.9714158 | BF | 0 | 0.002313122 | 0.04966208 | 2.097035e-05
996.3428955 | 924.9671 | 0.0001102909 | 1613.206909 | 308.221 | 0.01003099 | 0.9714367 | BF+Cem | 0 | 0.002313122 | 0.04966208 | 5.05688e-06
1000.058289 | 921.1977 | 0.000109445 | 1615.056519 | 306.3603 | 0.01003073 | 0.9714418 | BF+Cem | 0 | 0.002071165 | 0.04446433 | 4.958275e-06
1001.916504 | 919.299 | 0.0001090169 | 1616.913452 | 304.5048 | 0.01003047 | 0.9714468 | BF+Cem | 0 | 0.002012747 | 0.0432097 | 9.513806e-06
1003.774841 | 917.7582 | 0.0001086156 | 1620.630127 | 300.8522 | 0.01002995 | 0.9714563 | BF+Cem | 0 | 0.001955442 | 0.04197908 | 0
1006.560608 | 914.8059 | 0.0001079449 | 1624.345703 | 297.0974 | 0.01002942 | 0.9714563 | BF | 0 | 0.001845412 | 0.03961651 | 1.177213e-05
1010.277222 | 910.9864 | 0.0001070581 | 1625.274902 | 296.1468 | 0.01002929 | 0.971468 | BF+Cem | 0 | 0.001845412 | 0.03961651 | 6.855479e-06
1012.135559 | 909.3348 | 0.0001065349 | 1628.062012 | 293.3005 | 0.01002889 | 0.9714749 | BF+Cem | 0 | 0.001709129 | 0.0366908 | 6.645047e-06
1013.993103 | 907.3111 | 0.0001059989 | 1630.849731 | 290.4581 | 0.01002849 | 0.9714815 | BF+Cem | 0 | 0.001629696 | 0.03498582 | 8.405386e-06
1016.780884 | 904.5073 | 0.0001052665 | 1634.565796 | 286.7324 | 0.01002796 | 0.9714899 | BF+Cem | 0 | 0.001552653 | 0.03333235 | 2.046436e-06
1020.495972 | 900.877 | 0.000104243 | 1635.494629 | 285.8013 | 0.01002783 | 0.971492 | BF+Cem | 0 | 0.001455131 | 0.03123967 | 5.981999e-06
1022.353455 | 899.1843 | 0.0001036918 | 1638.281128 | 283.0206 | 0.01002744 | 0.971498 | BF+Cem | 0 | 0.001431376 | 0.03072998 | 7.648118e-06
1024.21167 | 897.2192 | 0.0001031641 | 1641.998047 | 279.3254 | 0.01002692 | 0.9715056 | BF+Cem | 0 | 0.001361912 | 0.02923961 | 7.289681e-06
1027.927612 | 893.4271 | 0.0001021999 | 1645.712402 | 275.6371 | 0.01002641 | 0.9715129 | BF+Cem | 0 | 0.001273043 | 0.02733318 | 1.808847e-06
1031.643433 | 889.642 | 0.0001011939 | 1646.642334 | 274.6938 | 0.01002627 | 0.9715147 | BF+Cem | 0 | 0.00118828 | 0.02551508 | 6.883903e-06
1032.572876 | 888.7916 | 0.000100963 | 1650.358643 | 270.9898 | 0.01002576 | 0.9715216 | BF+Cem | 0 | 0.001167238 | 0.02506378 | 6.555445e-06
1035.359619 | 885.9332 | 0.0001002564 | 1654.074585 | 267.2473 | 0.01002525 | 0.9717164 | BF+Cem | 0.0001882583 | 0.001087127 | 0.02334573 | 3.10182e-06
1039.076538 | 882.2903 | 9.925238e-05 | 1655.932495 | 265.4013 | 0.01002499 | 0.9717195 | BF+Cem | 0 | 0.001010282 | 0.02169794 | 0
1042.792847 | 878.4651 | 9.825293e-05 | 1657.790527 | 263.5565 | 0.01002474 | 0.9717195 | BF | 0 | 0.0009739054 | 0.02091797 | 8.741477e-06
1043.720581 | 877.5443 | 9.798428e-05 | 1661.50647 | 259.8897 | 0.01002423 | 0.9717283 | BF+Cem | 0 | 0.0009739054 | 0.02091797 | 5.432611e-06
1047.43811 | 873.7901 | 9.708209e-05 | 1665.222168 | 256.159 | 0.01002372 | 0.9719388 | BF+Cem | 0.0002051061 | 0.0008713313 | 0.01871891 | 1.302343e-06
1051.152588 | 870.1141 | 9.604046e-05 | 1666.150635 | 255.2263 | 0.0100236 | 0.9719401 | BF+Cem | 0 | 0.0008070753 | 0.01734151 | 0
1053.010498 | 868.3539 | 9.554233e-05 | 1668.937988 | 252.4358 | 0.01002322 | 0.9720873 | BF | 0.0001471907 | 0.0007916664 | 0.01701123 | 8.364653e-06
1053.939453 | 867.2574 | 9.52812e-05 | 1672.654907 | 248.7185 | 0.01002272 | 0.9722645 | BF+Cem | 0.000168818 | 0.0007916664 | 0.01701123 | 0
1057.656982 | 863.7365 | 9.434098e-05 | 1676.369995 | 244.9947 | 0.01002221 | 0.9722645 | BF | 0 | 0.0006915253 | 0.01486494 | 5.321501e-06
1061.372925 | 859.8808 | 9.33849e-05 | 1677.300049 | 244.0572 | 0.01002208 | 0.9722698 | BF+Cem | 0 | 0.0006915253 | 0.01486494 | 0
1063.242554 | 858.0891 | 9.288805e-05 | 1681.015869 | 240.3486 | 0.01002158 | 0.9724326 | BF | 0.0001627996 | 0.0006277747 | 0.01349877 | 6.446651e-06
1065.087402 | 856.2628 | 9.248865e-05 | 1683.802856 | 237.5206 | 0.0100212 | 0.9725534 | BF+Cem | 0.000114363 | 0.0006277747 | 0.01349877 | 0
1068.804932 | 852.5502 | 9.153919e-05 | 1686.589233 | 234.7547 | 0.01002083 | 0.9727414 | BF | 0.0001880378 | 0.000549721 | 0.01182628 | 3.116932e-06
1071.591675 | 849.6637 | 9.08666e-05 | 1687.519043 | 233.8452 | 0.01002071 | 0.9727446 | BF+Cem | 0 | 0.000549721 | 0.01182628 | 2.768531e-06
1073.448364 | 847.8486939 | 9.030371094e-05 | 1691.234863 | 230.1351 | 0.01002022 | 0.9729672 | BF+Cem | 0.0002198538 | 0.0005117042 | 0.01101175 | 0
1074.378662 | 846.8517 | 9.010305e-05 | 1694.950806 | 226.4204 | 0.01001971 | 0.9729672 | BF | 0 | 0.0004776525 | 0.01028222 | 3.480349e-06
1078.094604 | 843.2529 | 8.920646e-05 | 1696.808594 | 224.5767 | 0.01001945 | 0.9729707 | BF+Cem | 0 | 0.0004776525 | 0.01028222 | 0
1081.810303 | 839.411 | 8.827695e-05 | 1698.666748 | 222.7336 | 0.0100192 | 0.9729707 | BF | 0 | 0.0004348325 | 0.009364884 | 2.664843e-06
1083.667603 | 837.8616 | 8.78496e-05 | 1702.381348 | 218.9853 | 0.01001871 | 0.9731917 | BF+Cem | 0.0002183611 | 0.0004348325 | 0.009364884 | 0
1085.526855 | 835.8084 | 8.737555e-05 | 1705.169678 | 216.2014 | 0.01001835 | 0.9734062 | BF | 0.0002144982 | 0.0004017688 | 0.008656606 | 1.576607e-06
1089.242065 | 831.896 | 8.65255e-05 | 1707.026855 | 214.325 | 0.0100181 | 0.9735241 | BF+Cem | 0.0001163463 | 0.0004017688 | 0.008656606 | 0
1092.95752 | 828.2246 | 8.558675e-05 | 1708.885864 | 212.4057 | 0.01001786 | 0.9737125 | BF | 0.0001883504 | 0.0003819587 | 0.008232257 | 1.136785e-06
1093.886841 | 827.364 | 8.53826e-05 | 1712.600952 | 208.682 | 0.01001736 | 0.9738539 | BF+Cem | 0.0001403254 | 0.0003819587 | 0.008232257 | 2.950396e-07
1096.674316 | 824.6026 | 8.471053e-05 | 1716.316406 | 205.0289 | 0.01001686 | 0.9738542 | BF+Cem | 0 | 0.0003674934 | 0.007922408 | 1.96217e-08
1100.390991 | 821.0918 | 8.381482e-05 | 1717.246704 | 204.0757 | 0.01001673 | 0.9738542 | BF+Cem | 0 | 0.0003637389 | 0.007841986 | -7.855101e-08
1104.106567 | 817.0533 | 8.295855e-05 | 1720.032837 | 201.3021 | 0.01001636 | 0.9738542 | BF+Cem | 0 | 0.0003634892 | 0.007836637 | -4.153126e-07
1105.035278 | 816.2915 | 8.273851e-05 | 1723.75 | 197.6345 | 0.01001586 | 0.9738537 | BF+Cem | 0 | 0.0003644888 | 0.007858049 | -5.544847e-07
1107.821899 | 813.415 | 8.198005e-05 | 1726.536743 | 194.836 | 0.01001549 | 0.973964 | BF+Cem | 0.0001108473 | 0.0003697738 | 0.007971255 | -2.324175e-07
1111.539185 | 810.0013 | 8.116408e-05 | 1727.466187 | 193.8977 | 0.01001537 | 0.9739638 | BF+Cem | 0 | 0.0003768596 | 0.008123033 | -8.263777e-07
1114.325195 | 807.035 | 8.047854e-05 | 1730.251709 | 191.1061 | 0.010015 | 0.9740834 | BF+Cem | 0.0001204158 | 0.0003798296 | 0.008186651 | -1.020901e-06
1115.254395 | 806.0658 | 8.027502e-05 | 1733.038574 | 188.3464 | 0.01001463 | 0.9740824 | BF+Cem | 0 | 0.000390438 | 0.008413888 | 0
1118.970215 | 802.4055 | 7.94105e-05 | 1736.754761 | 184.6079 | 0.01001412 | 0.9740824 | BF | 0 | 0.0004035423 | 0.008694594 | 0
1122.686646 | 798.6175 | 7.853332e-05 | 1737.684082 | 183.7081 | 0.010014 | 0.9740824 | BF | 0 | 0.0004035423 | 0.008694594 | 0
1124.544067 | 796.9499 | 7.809048e-05 | 1740.471924 | 180.8908 | 0.01001363 | 0.9741975 | BF | 0.0001150786 | 0.0004035423 | 0.008694594 | 0
1126.402344 | 794.8432 | 7.766049e-05 | 1744.187012 | 177.158 | 0.01001315 | 0.9743967 | BF | 0.0001992462 | 0.0004035423 | 0.008694594 | 0
1130.11792 | 791.0862 | 7.682974e-05 | 1747.902954 | 173.4481 | 0.01001265 | 0.9743967 | BF | 0 | 0.0004035423 | 0.008694594 | 0
1133.835083 | 787.4925 | 7.592789e-05 | 1748.832275 | 172.52 | 0.01001252 | 0.9743967 | BF | 0 | 0.0004035423 | 0.008694594 | 0
1134.763306 | 786.5762 | 7.576084e-05 | 1751.620117 | 169.7059 | 0.01001215 | 0.9743967 | BF | 0 | 0.0004035423 | 0.008694594 | 0
1137.550903 | 783.6783 | 7.505365e-05 | [5 empty] | 0.0001
1141.265991 | 780.1215 | 7.422352e-05
1144.981323 | 776.6025 | 7.333097e-05
1145.910889 | 775.3875 | 7.314169e-05
1149.627441 | 771.8011 | 7.231304e-05
1153.343506 | 768.0244 | 7.143175e-05
1155.20166 | 766.1632 | 7.098642e-05
1157.059448 | 764.2108 | 7.06221e-05
1160.77478 | 760.5458 | 6.972159e-05
1163.56311 | 757.561 | 6.915709e-05
1165.419434 | 755.9566 | 6.872335e-05
1167.277832 | 754.1161 | 6.833086e-05
1170.994995 | 750.2544 | 6.74536e-05
1174.709961 | 746.6553 | 6.665242e-05
1175.638672 | 745.5093 | 6.636306e-05
1178.426758 | 742.9552 | 6.581315e-05
1182.141479 | 739.1649 | 6.499752e-05
1185.85791 | 735.6514 | 6.414619e-05
1186.787231 | 734.558 | 6.392238e-05
1190.503174 | 730.8768 | 6.308955e-05
1194.219727 | 727.1206 | 6.23294e-05
1196.077637 | 725.2158 | 6.190086e-05
1197.934448 | 723.5404 | 6.158506e-05
1201.651611 | 719.7762 | 6.094423e-05
1205.366577 | 715.8596 | 6.026768e-05
1206.304077 | 715.0705 | 6.016173e-05
1209.083984 | 712.2452 | 5.979571e-05
1212.799072 | 708.5341 | 5.943949e-05
1216.515991 | 704.8787 | 5.91969e-05
1217.444824 | 703.8983 | 5.920244e-05
1221.161255 | 700.172 | 5.925808e-05
1224.876465 | 696.3551 | 5.9458e-05
1226.734985 | 694.519 | 5.97615e-05
1227.662842 | 693.1441 | 5.969708e-05
1230.450073 | 690.5101 | 5.995767e-05
1234.165894 | 687.3166 | 6.064554e-05
1236.953247 | 684.5903 | 6.124222e-05
1237.882202 | 683.3503 | 6.128819e-05
1241.598022 | 680.4591 | 6.231062e-05
1245.314453 | 674.1542 | 6.263723e-05
1246.243652 | 677.2996826 | 6.347013474e-05
1247.171387 | 671.6211 | 6.2972e-05
1249.030762 | 672.8797 | 6.442109e-05
1250.887451 | 667.9154 | 6.457748e-05
1256.461792 | 665.4306 | 6.679216e-05
1257.391113 | 663.908 | 6.727224e-05
1261.1073 | 660.3854 | 6.838842e-05
1263.893799 | 657.3417 | 6.915523e-05
1267.610718 | 652.2671 | 6.984541e-05
1268.539917 | 652.5186 | 6.995683e-05
1272.254517 | 648.9432 | 7.075752e-05
1275.971191 | 645.0377 | 7.099596e-05
1277.828979 | 643.2053 | 7.107274e-05
1279.686646 | 641.7969 | 7.133097e-05
1283.411865 | 637.839 | 7.137778e-05
1287.119507 | 634.2057 | 7.127166e-05
1288.047363 | 633.6551 | 7.147009e-05
1290.835083 | 630.3856 | 7.12782e-05
1294.551392 | 626.7859 | 7.11808e-05
1298.2677 | 623.1935 | 7.098321e-05
1299.195801 | 622.1969 | 7.080077e-05
1302.913086 | 618.4867 | 7.049176e-05
1306.627808 | 614.7149 | 7.00283e-05
1308.486084 | 612.9971 | 6.981268e-05
1310.345093 | 611.0659 | 6.952255e-05
1314.060425 | 607.414 | 6.900288e-05
1317.775391 | 603.7947 | 6.845689e-05
1318.705933 | 602.6315 | 6.829273e-05
1320.563354 | 600.7825 | 6.799146e-05
1324.279785 | 597.2268 | 6.743966e-05
1327.995117 | 592.9769 | 6.684447e-05
1328.924927 | 592.444 | 6.674902e-05
1331.710571 | 589.5904 | 6.630682e-05
1335.427612 | 585.9911 | 6.574322e-05
1339.142944 | 582.173 | 6.520964e-05
1340.072998 | 581.2893 | 6.507365e-05
1343.788818 | 577.4969 | 6.462448e-05
1347.505981 | 573.6933 | 6.412065e-05
1349.361328 | 571.9552 | 6.389411e-05
1351.220581 | 570.1007 | 6.364388e-05
1354.937134 | 566.3423 | 6.322963e-05
1358.651367 | 562.5797 | 6.284049e-05
1359.581543 | 561.6695 | 6.271263e-05
1362.368774 | 558.9893 | 6.243306e-05
1366.083496 | 555.2714 | 6.2048e-05
1369.800537 | 551.4936 | 6.165502e-05
1370.729248 | 550.6844 | 6.161358e-05
1374.445557 | 546.9106 | 6.126368e-05
1377.23291 | 543.9566 | 6.098097e-05
1380.018555 | 541.0599 | 6.071877e-05
1380.947998 | 540.3661 | 6.064754e-05
1384.66333 | 536.7397 | 6.028615e-05
1388.379761 | 532.8234 | 5.989438e-05
1390.238647 | 530.8575 | 5.971115e-05
1392.096924 | 529.143 | 5.954723e-05
1395.812744 | 525.5618 | 5.916575e-05
1398.599243 | 522.6632 | 5.891159e-05
1400.457031 | 520.9086 | 5.873557e-05
1402.316162 | 518.9876 | 5.853236e-05
1406.030884 | 515.348 | 5.818478e-05
1409.747803 | 511.7741 | 5.778226e-05
1410.67688 | 510.8419 | 5.768959e-05
1412.534058 | 508.6452 | 5.747541e-05
1416.251099 | 505.258 | 5.7055e-05
1419.965942 | 500.9365 | 5.664991e-05
1420.89502 | 500.3929 | 5.652653e-05
1423.682373 | 497.65 | 5.623725e-05
1427.398804 | 493.8857 | 5.580479e-05
1431.114014 | 490.4483 | 5.53959e-05
1432.042358 | 489.4763 | 5.530958e-05
1435.758423 | 485.611 | 5.486094e-05
1439.475708 | 481.856 | 5.442041e-05
1441.333496 | 479.9348 | 5.419443e-05
1442.261963 | 479.021 | 5.407868e-05
1445.977783 | 475.2586 | 5.364022e-05
1449.693481 | 471.6175 | 5.31511e-05
1451.552368 | 469.8974 | 5.294652e-05
1453.411133 | 467.9397 | 5.272008e-05
1457.126221 | 464.2665 | 5.227612e-05
1460.842651 | 460.5373 | 5.176569e-05
1461.771851 | 459.6875 | 5.17372e-05
1464.558594 | 456.8293 | 5.137226e-05
1468.273926 | 453.157 | 5.090033e-05
1471.989624 | 449.3758 | 5.041064e-05
1472.918335 | 448.5131 | 5.032739e-05
1476.636108 | 444.6868 | 4.982643e-05
1480.351196 | 440.9693 | 4.938721e-05
1482.209229 | 439.2481 | 4.911273e-05
1484.067993 | 437.2512 | 4.890662e-05
1487.783325 | 433.571 | 4.833512e-05
1491.498901 | 429.9837 | 4.791855e-05
1492.428589 | 429.187 | 4.781174e-05
1494.286133 | 426.9474 | 4.751038e-05
1498.002686 | 423.2799 | 4.702934e-05
1501.718994 | 419.352 | 4.659216e-05
1502.646729 | 418.689 | 4.645968e-05
1505.434082 | 415.9274 | 4.607981e-05
1509.162109 | 412.2652 | 4.557864e-05
1512.865723 | 408.2018 | 4.509295e-05
1513.794434 | 407.3096 | 4.494698e-05
1517.510986 | 403.8206 | 4.442999e-05
1521.227905 | 400.0847 | 4.399046e-05
1523.084839 | 398.3755 | 4.372923e-05
1524.944092 | 396.2634 | 4.343288e-05
1528.658325 | 392.821 | 4.290443e-05
1532.37439 | 388.8177 | 4.231994e-05
1533.304932 | 388.284 | 4.225345e-05
1536.092163 | 385.233 | 4.187092e-05
1539.807373 | 381.5692 | 4.132102e-05
1543.522339 | 377.5288 | 4.076715e-05
1544.452393 | 376.8632 | 4.067554e-05
1548.168579 | 373.1952 | 4.014256e-05
1551.885132 | 369.3981 | 3.965032e-05
1553.742065 | 367.3101 | 3.937608e-05
1555.600586 | 365.94 | 3.912656e-05
1558.386475 | 363.033 | 3.873786e-05
1562.102417 | 359.4361 | 3.820911e-05
1563.960938 | 357.422 | 3.794211e-05
1564.890991 | 356.2717 | 3.780144e-05
1568.606323 | 352.7724 | 3.725899e-05
1572.321899 | 349.0862 | 3.676036e-05
1574.179932 | 347.2251 | 3.647769e-05
1576.03772 | 345.2216 | 3.620416e-05
1579.754272 | 341.5607 | 3.571263e-05
1583.470947 | 337.6592 | 3.517357e-05
1584.399048 | 336.9444 | 3.504724e-05
1587.186279 | 334.0592 | 3.466829e-05
1590.901855 | 330.5343 | 3.411702e-05
1594.617554 | 326.9916 | 3.354775e-05
1595.548218 | 325.769 | 3.341838e-05
1599.263794 | 322.0297 | 3.292305e-05
1602.978882 | 318.5915 | 3.238076e-05
1604.837646 | 316.5748 | 3.210408e-05
1605.767212 | 315.5472 | 3.196422e-05
1609.481689 | 311.9499 | 3.147718e-05
1613.206909 | 308.1791 | 3.091151e-05
1615.056519 | 306.4156 | 3.064365e-05
1616.913452 | 304.4725 | 3.037686e-05
1620.630127 | 300.8089 | 2.987516e-05
1624.345703 | 297.0499 | 2.934665e-05
1625.274902 | 296.2932 | 2.918217e-05
1628.062012 | 293.3056 | 2.882121e-05
1630.849731 | 290.4542 | 2.840243e-05
1634.565796 | 286.5335 | 2.792153e-05
1635.494629 | 285.8384 | 2.778273e-05
1638.281128 | 283.0601 | 2.737939e-05
1641.998047 | 279.5086 | 2.686136e-05
1645.712402 | 275.5566 | 2.641944e-05
1646.642334 | 274.6268 | 2.623851e-05
1650.358643 | 270.9228 | 2.573648e-05
1654.074585 | 267.2677 | 2.523768e-05
1655.932495 | 265.5512 | 2.495699e-05
1657.790527 | 263.5275 | 2.468756e-05
1661.50647 | 259.866 | 2.422362e-05
1665.222168 | 256.0064 | 2.365533e-05
1666.150635 | 255.2653 | 2.35937e-05
1668.937988 | 252.5653 | 2.322044e-05
1672.654907 | 248.7049 | 2.271236e-05
1676.369995 | 244.9697 | 2.215807e-05
1677.300049 | 244.0003 | 2.205618e-05
1681.015869 | 240.3488 | 2.155169e-05
1683.802856 | 237.4867 | 2.118186e-05
1686.589233 | 234.8436 | 2.081164e-05
1687.519043 | 233.9411 | 2.070855e-05
1691.234863 | 229.9632 | 2.019586e-05
1694.950806 | 226.2932 | 1.968212e-05
1696.808594 | 224.8683 | 1.943691e-05
1698.666748 | 222.6398 | 1.916938e-05
1702.381348 | 218.9722 | 1.869523e-05
1705.169678 | 216.2379 | 1.832311e-05
1707.026855 | 214.3336 | 1.805109e-05
1708.885864 | 212.3114 | 1.788074e-05
1712.600952 | 208.6816 | 1.733638e-05
1716.316406 | 205.1897 | 1.681985e-05
1717.246704 | 203.9475 | 1.668569e-05
1720.032837 | 201.3258 | 1.636071e-05
1723.75 | 197.6625 | 1.583093e-05
1726.536743 | 194.6736 | 1.546611e-05
1727.466187 | 193.9617 | 1.537789e-05
1730.251709 | 191.1619 | 1.496678e-05
1733.038574 | 188.3664 | 1.461261e-05
1736.754761 | 184.3868 | 1.407193e-05
1737.684082 | 183.9242 | 1.397897e-05
1740.471924 | 180.8211 | 1.363228e-05
1744.187012 | 177.2549 | 1.312451e-05
1747.902954 | 173.3731 | 1.263822e-05
1748.832275 | 172.6097 | 1.249506e-05
1751.620117 | 169.5599 | 1.215373e-05
1755.335815 | 166.1932 | 1.160878e-05
1758.121826 | 162.9966 | 1.12306e-05
1759.051025 | 162.4153 | 1.111734e-05
1761.838867 | 159.52 | 1.072388e-05
1765.553589 | 155.9742 | 1.02404e-05
1768.340576 | 152.8251 | 9.856617e-06
1769.269897 | 152.054 | 9.749025e-06
1772.986694 | 148.4812 | 9.299103e-06
1776.702881 | 144.6877 | 8.778931e-06
1778.560303 | 142.9399 | 8.586061e-06
1780.418335 | 141.0382 | 8.328067e-06
1784.134277 | 137.2577 | 7.822168e-06
1787.852051 | 133.3597 | 7.323276e-06
1788.780029 | 132.4748 | 7.246195e-06
1791.571411 | 129.8802 | 6.837555e-06
1794.353516 | 126.9966 | 6.489036e-06
1798.069336 | 123.4184 | 6.00135e-06
1798.998047 | 122.4423 | 5.921966e-06
1801.785156 | 119.5266 | 5.544112e-06
1805.501953 | 115.9429 | 5.069319e-06
1809.217407 | 112.0242 | 4.603143e-06
1810.146729 | 111.0704 | 4.456237e-06

## CC3.csv
time_conditioned(s) | Temp_conditioned(C) | dil_conditioned(m) | time_result(s) | Temp_result(C) | dil_result(m) | fraction transformed | phase ID | fraction FD formed | C in FD(mole fraction) | C in FD(W%) | Fe in cementite(mole fraction)
34.14810944 | 392.2002869 | 5.008304214e-05 | 997.5784302 | 871.2701 | 0.01009675 | 0.001588152 | PF | 0.001588152 | 5.24134e-05 | 0.001175094 | 0
34.76184845 | 401.7277832 | 5.145428085e-05 | 998.8184204 | 867.5787 | 0.01009586 | 0.001588152 | PF | 0 | 5.217175e-05 | 0.00116992 | 0
35.06889725 | 405.7353821 | 5.212484741e-05 | 1000.057251 | 863.9539 | 0.01009499 | 0.001588152 | PF | 0 | 5.075905e-05 | 0.001139676 | 0
35.37617493 | 410.672699 | 5.282551956e-05 | 1001.294678 | 860.2474 | 0.0100941 | 0.001588152 | PF | 0 | 4.822045e-05 | 0.001085326 | 0
35.68227386 | 415.3813477 | 5.357272339e-05 | 1001.914124 | 858.3667 | 0.01009365 | 0.001588152 | PF | 0 | 4.556094e-05 | 0.001028389 | 0
35.98868179 | 419.6991272 | 5.419949722e-05 | 1002.534302 | 856.4731 | 0.01009319 | 0.001588152 | PF | 0 | 4.342141e-05 | 0.0009825837 | 0
36.29498672 | 424.5430908 | 5.492480087e-05 | 1003.772766 | 852.6889 | 0.01009229 | 0.001588152 | PF | 0 | 3.969808e-05 | 0.0009028713 | 0
36.60232544 | 428.4843445 | 5.558715439e-05 | 1004.70105 | 849.8875 | 0.01009161 | 0.001588152 | PF | 0 | 3.464515e-05 | 0.0007946946 | 0
36.90952682 | 433.7058411 | 5.631519699e-05 | 1005.6297 | 847.0489 | 0.01009093 | 0.001588152 | PF | 0 | 2.971468e-05 | 0.0006891402 | 0
37.21579361 | 438.0375366 | 5.699123764e-05 | 1007.179504 | 842.4087 | 0.01008982 | 0.001588152 | PF | 0 | 2.235518e-05 | 0.0005315855 | 0
37.52267075 | 442.670044 | 5.76864357e-05 | 1008.417114 | 838.7576 | 0.01008894 | 0.001588152 | PF | 0 | 1.315317e-05 | 0.000334588 | 0
37.82873154 | 447.4545288 | 5.845553589e-05 | 1009.656799 | 835.0658 | 0.01008806 | 0.001588152 | PF | 0 | 4.13647e-06 | 0.0001415606 | 0
38.1362114 | 451.7804565 | 5.912062454e-05 | 1010.894897 | 831.3438 | 0.01008716 | 0.001588152 | PF | 0 | 5.748988e-06 | 0.0001760808 | 0
38.44152832 | 456.6502991 | 5.986235428e-05 | 1012.134277 | 827.6088 | 0.01008627 | 0.001588152 | PF | 0 | 1.644156e-05 | 0.0004049859 | 0
38.74869537 | 461.1863098 | 6.058765793e-05 | 1012.443848 | 826.6571 | 0.01008604 | 0.001588152 | PF | 0 | 2.352745e-05 | 0.0005566817 | 0
39.05508423 | 465.6679077 | 6.12527504e-05 | 1013.681885 | 822.9458 | 0.01008515 | 0.001588152 | PF | 0 | 3.084541e-05 | 0.0007133474 | 0
39.36250687 | 470.4622192 | 6.19561615e-05 | 1014.920044 | 819.2674 | 0.01008427 | 0.001588152 | PF | 0 | 4.296514e-05 | 0.0009728155 | 0
39.66892242 | 475.0179749 | 6.26540947e-05 | 1016.15979 | 815.5098 | 0.01008336 | 0.001588152 | PF | 0 | 5.577308e-05 | 0.001247022 | 0
39.97625732 | 479.4407044 | 6.338487625e-05 | 1017.397705 | 811.7657 | 0.01008246 | 0.001588152 | PF | 0 | 6.927707e-05 | 0.001536138 | 0
40.28254318 | 484.1043091 | 6.403901672e-05 | 1018.635681 | 807.9989 | 0.01008156 | 0.001588152 | PF | 0 | 8.334512e-05 | 0.001837335 | 0
40.59119034 | 488.7431335 | 6.483822632e-05 | 1019.875854 | 804.294 | 0.01008067 | 0.001588152 | PF | 0 | 9.784526e-05 | 0.002147791 | 0
40.89498138 | 493.4950867 | 6.552794647e-05 | 1021.114014 | 800.5747 | 0.01007978 | 0.001588152 | PF | 0 | 0.0001127162 | 0.002466194 | 0
41.20233917 | 498.017334 | 6.623683167e-05 | 1022.352295 | 796.8995 | 0.0100789 | 0.001588152 | PF | 0 | 0.0001279514 | 0.002792402 | 0
41.50930023 | 502.6860962 | 6.692655945e-05 | 1022.661682 | 795.9928 | 0.01007868 | 0.001588152 | PF | 0 | 0.0001375889 | 0.00299876 | 0
41.81555176 | 506.8847656 | 6.76162796e-05 | 1023.909424 | 792.2954 | 0.01007779 | 0.001588152 | PF | 0 | 0.0001474154 | 0.003209169 | 0
42.12195587 | 511.5936279 | 6.833063507e-05 | 1025.139648 | 788.6375 | 0.01007691 | 0.001588152 | PF | 0 | 0.0001633902 | 0.003551234 | 0
42.42917252 | 516.536499 | 6.905594635e-05 | 1026.377686 | 784.8899 | 0.01007601 | 0.001588152 | PF | 0 | 0.0001797897 | 0.0039024 | 0
42.73633194 | 520.8699951 | 6.975388336e-05 | 1027.617432 | 781.1385 | 0.01007511 | 0.001588152 | PF | 0 | 0.0001966869 | 0.004264236 | 0
43.04249191 | 525.7515869 | 7.045729065e-05 | 1028.856201 | 777.4385 | 0.01007423 | 0.001588152 | PF | 0 | 0.0002137355 | 0.004629321 | 0
43.34889221 | 530.0661621 | 7.116343689e-05 | 1030.094727 | 773.8034 | 0.01007335 | 0.001588152 | PF | 0 | 0.0002307398 | 0.00499347 | 0
43.65514755 | 534.4820557 | 7.18613739e-05 | 1031.332153 | 770.0888 | 0.01007246 | 0.001588152 | PF | 0 | 0.0002479705 | 0.005362474 | 0
43.96225739 | 539.5095215 | 7.259488678e-05 | 1032.570801 | 766.3337 | 0.01007156 | 0.001588152 | PF | 0 | 0.0002656513 | 0.005741131 | 0
44.26867676 | 543.7993774 | 7.328461456e-05 | 1032.880249 | 765.3861 | 0.01007133 | 0.001588152 | PF | 0 | 0.0002768573 | 0.005981126 | 0
44.57594681 | 548.5785523 | 7.39907608e-05 | 1034.119751 | 761.6615 | 0.01007045 | 0.001844575 | PF | 0.0002564237 | 0.0002880398 | 0.006220623 | 0
44.88602066 | 553.3361206 | 7.46640625e-05 | 1035.358765 | 757.9271 | 0.01006959 | 0.002926896 | PF | 0.001082321 | 0.0003059771 | 0.006604795 | 0
45.18906403 | 557.6411743 | 7.535379028e-05 | 1036.597534 | 754.1571 | 0.01006874 | 0.004347132 | PF | 0.001420237 | 0.0003241055 | 0.006993073 | 0
45.49456406 | 562.6268311 | 7.605172729e-05 | 1037.835815 | 750.4206 | 0.01006788 | 0.005472774 | PF | 0.001125642 | 0.0003422956 | 0.007382682 | 0
45.80264664 | 566.9379273 | 7.675513458e-05 | 1038.765015 | 747.6166 | 0.01006724 | 0.006244725 | PF | 0.000771951 | 0.0003581711 | 0.007722726 | 0
46.10812378 | 571.7019653 | 7.744212341e-05 | 1040.002686 | 743.9411 | 0.01006638 | 0.006901716 | PF | 0.0006569903 | 0.0003739061 | 0.008059767 | 0
46.41531754 | 576.1827393 | 7.818932343e-05 | 1040.931519 | 741.1317 | 0.01006572 | 0.007138418 | PF | 0.0002367021 | 0.000389646 | 0.008396925 | 0
46.72164154 | 580.5376587 | 7.881610107e-05 | 1042.480225 | 736.4759 | 0.01006461 | 0.007317591 | PF | 0.0001791732 | 0.0004077358 | 0.008784425 | 0
47.02889633 | 585.4303589 | 7.954413605e-05 | 1042.790894 | 735.5191 | 0.01006438 | 0.007317591 | PF | 0 | 0.0004213027 | 0.009075049 | 0
47.33517456 | 589.9499512 | 8.019554901e-05 | 1043.720093 | 732.7807 | 0.01006372 | 0.007317591 | PF | 0 | 0.0004302142 | 0.009265952 | 0
47.64245987 | 594.7127075 | 8.090442657e-05 | 1044.648682 | 730.0859 | 0.01006308 | 0.007317591 | PF | 0 | 0.0004432812 | 0.009545876 | 0
47.94886017 | 599.204773 | 8.164341736e-05 | 1046.196167 | 725.4944 | 0.01006199 | 0.007688206 | PF | 0.0003706148 | 0.000460725 | 0.009919571 | 0
48.25577927 | 603.4707031 | 8.225377655e-05 | 1047.435425 | 721.7639 | 0.01006114 | 0.008786846 | PF | 0.00109864 | 0.0004805146 | 0.01034353 | 0
48.5621109 | 608.4179077 | 8.29654007e-05 | 1048.364014 | 718.9371 | 0.0100605 | 0.009729275 | PF | 0.0009424292 | 0.0004959904 | 0.01067509 | 0
48.86930084 | 612.7109375 | 8.360858917e-05 | 1049.603271 | 715.2261 | 0.01005966 | 0.01083626 | PF | 0.001106988 | 0.0005113038 | 0.01100317 | 0
49.17461777 | 617.5647583 | 8.429831696e-05 | 1050.531738 | 712.4632 | 0.01005902 | 0.01151892 | PF | 0.0006826527 | 0.0005263408 | 0.01132534 | 0
49.48273468 | 622.02771 | 8.508657074e-05 | 1051.771484 | 708.7555 | 0.01005817 | 0.01246409 | PF | 0.0009451745 | 0.0005412325 | 0.0116444 | 0
49.78794479 | 626.5808716 | 8.571060944e-05 | 1052.699585 | 705.9432 | 0.01005754 | 0.01359418 | PF | 0.00113009 | 0.000556088 | 0.0119627 | 0
50.09617615 | 631.7912598 | 8.644138336e-05 | 1053.008911 | 705.0415 | 0.01005734 | 0.01396381 | PF | 0.0003696281 | 0.0005644786 | 0.01214248 | 0
50.40239334 | 635.8057251 | 8.710100555e-05 | 1053.93811 | 702.2669 | 0.01005673 | 0.01525019 | PF | 0.001286381 | 0.0005727304 | 0.01231929 | 0
50.70949173 | 640.626709 | 8.777430725e-05 | 1055.177002 | 698.5506 | 0.01005594 | 0.01772751 | PF | 0.002477318 | 0.0005871642 | 0.01262857 | 0
51.01584625 | 645.1165772 | 8.84640274e-05 | 1056.415039 | 694.8298 | 0.01005519 | 0.02113686 | PF | 0.00340935 | 0.0006034778 | 0.01297813 | 0
51.32131958 | 649.4224854 | 8.913459015e-05 | 1057.654907 | 691.084 | 0.0100545 | 0.02603249 | PF | 0.004895628 | 0.0006196015 | 0.01332363 | 0
51.62945175 | 654.6294556 | 8.983526611e-05 | 1058.892334 | 687.3894 | 0.01005387 | 0.03223037 | PF | 0.006197882 | 0.0006354009 | 0.01366219 | 0
51.9348793 | 658.8721924 | 9.051403809e-05 | 1060.132324 | 683.6406 | 0.01005331 | 0.04026718 | PF | 0.008036811 | 0.000650926 | 0.01399489 | 0
52.24119949 | 663.6563721 | 9.115177155e-05 | 1061.370239 | 679.9194 | 0.01005284 | 0.05030136 | PF | 0.01003418 | 0.0006662117 | 0.01432246 | 0
52.54860306 | 668.048645 | 9.186613464e-05 | 1062.609253 | 676.1724 | 0.01005246 | 0.06236921 | PF | 0.01206785 | 0.0006811863 | 0.01464337 | 0
52.85595322 | 672.7938843 | 9.25147934e-05 | 1063.228516 | 674.3236 | 0.01005231 | 0.06900665 | PF | 0.006637444 | 0.000692198 | 0.01487936 | 0
53.16284943 | 677.390625 | 9.323188782e-05 | 1063.847412 | 672.4293 | 0.01005216 | 0.07610664 | PF | 0.007099992 | 0.0006994614 | 0.01503502 | 0
53.46910858 | 681.730896 | 9.388056183e-05 | 1065.087036 | 668.8692 | 0.01005196 | 0.0910091 | PF | 0.01490246 | 0.0007098957 | 0.01525864 | 0
53.77466202 | 686.6121826 | 9.458396912e-05 | 1065.704956 | 666.9872 | 0.01005187 | 0.09915207 | PF | 0.008142961 | 0.0007201254 | 0.01547788 | 0
54.08282852 | 691.1490479 | 9.527916718e-05 | 1066.945313 | 663.2016 | 0.01005174 | 0.1167843 | PF | 0.01763225 | 0.0007305826 | 0.015702 | 0
54.38823318 | 695.5427246 | 9.587856293e-05 | 1068.492798 | 658.6188 | 0.01005173 | 0.1409945 | PF | 0.02421014 | 0.0007456482 | 0.0160249 | 0
54.69527817 | 700.4326782 | 9.661209106e-05 | 1069.732056 | 654.7953 | 0.0100519 | 0.1650474 | PF | 0.02405298 | 0.0007603204 | 0.01633937 | 0
55.00172043 | 704.753479 | 9.72634964e-05 | 1070.969971 | 651.387 | 0.01005228 | 0.1915137 | PF | 0.02646628 | 0.0007725633 | 0.01660177 | 0
55.3091774 | 709.3565674 | 9.788205719e-05 | 1073.136841 | 645.0876 | 0.01005297 | 0.2390447 | PF | 0.04753095 | 0.000788433 | 0.01694193 | 0
55.61455917 | 714.2723389 | 9.859915161e-05 | 1073.447876 | 644.2044 | 0.01005312 | 0.2469444 | PF | 0.007899749 | 0.0007997495 | 0.01718449 | 0
55.92113113 | 718.579895 | 9.918486786e-05 | 1073.757446 | 643.2291 | 0.01005324 | 0.2545372 | PF | 0.007592817 | 0.0008026178 | 0.01724597 | 0
56.22783661 | 723.2758789 | 9.987459564e-05 | 1075.617065 | 637.6127 | 0.01005415 | 0.3022585 | PF | 0.0477213 | 0.0008125909 | 0.01745974 | 0
56.5351181 | 727.8228149 | 0.0001004521027 | 1076.233887 | 635.5518 | 0.01005444 | 0.3186188 | PF | 0.01636025 | 0.000823808 | 0.01770018 | 0
56.84223938 | 732.6390381 | 0.000100985817 | 1077.782715 | 630.5715 | 0.01005542 | 0.3637933 | PF | 0.04517449 | 0.0008337138 | 0.01791252 | 0
57.14886093 | 737.2781982 | 0.0001014647903 | 1079.022583 | 626.839 | 0.0100564 | 0.4023388 | PF | 0.0385455 | 0.0008454586 | 0.01816428 | 0
57.45617294 | 741.5284424 | 0.0001017439652 | 1079.331543 | 625.6818 | 0.01005668 | 0.4136247 | PF | 0.0112859 | 0.0008517989 | 0.0183002 | 0
57.7624321 | 745.8275757 | 0.000102209259 | 1079.641113 | 624.7186 | 0.01005692 | 0.423286 | PF | 0.009661353 | 0.0008544918 | 0.01835792 | 0
58.06896973 | 749.8937988 | 0.0001027156067 | 1080.56958 | 621.6589 | 0.0100575 | 0.449402 | PF | 0.02611599 | 0.0008595065 | 0.01846542 | 0
58.37540436 | 754.4240723 | 0.0001031535263 | 1080.879272 | 621.201 | 0.01005775 | 0.4568622 | PF | 0.007460191 | 0.0008637897 | 0.01855724 | 0
58.68162918 | 759.1392822 | 0.0001034792252 | 1081.499268 | 619.1717 | 0.01005809 | 0.4732507 | PF | 0.01638851 | 0.0008667606 | 0.01862092 | 0
58.98792648 | 763.5151978 | 0.0001036215515 | 1082.118042 | 617.4862 | 0.01005849 | 0.488997 | PF | 0.01574631 | 0.0008711089 | 0.01871414 | 0
59.29525757 | 768.7241211 | 0.0001037775574 | 1082.42749 | 616.422 | 0.01005862 | 0.4963749 | PF | 0.007377918 | 0.0008742587 | 0.01878166 | 0
59.60273361 | 773.4169312 | 0.0001039417801 | 1082.737061 | 615.9383 | 0.01005887 | 0.5039185 | PF | 0.007543554 | 0.0008760059 | 0.01881912 | 0
59.90837479 | 778.2076416 | 0.0001040950546 | 1083.054077 | 614.6151 | 0.010059 | 0.5123628 | PF | 0.00844427 | 0.0008780219 | 0.01886233 | 0
60.21559525 | 782.6511231 | 0.0001042674713 | 1083.357422 | 613.8265 | 0.01005917 | 0.5192578 | PF | 0.00689501 | 0.0008803458 | 0.01891215 | 0
60.52205658 | 787.288269 | 0.0001042455978 | 1083.666016 | 612.9677 | 0.01005939 | 0.527653 | PF | 0.008395207 | 0.0008821346 | 0.0189505 | 0
60.83441925 | 792.2126465 | 0.0001043413849 | 1084.595215 | 609.5544 | 0.01005982 | 0.5508234 | PF | 0.02317042 | 0.0008866741 | 0.01904781 | 0
61.13592911 | 796.4161987 | 0.0001041908493 | 1085.833496 | 606.2296 | 0.0100604 | 0.576821 | PF | 0.02599754 | 0.0008935426 | 0.01919506 | 0
61.44244385 | 801.0324707 | 0.0001040102081 | 1086.143066 | 605.7155 | 0.01006058 | 0.5825746 | PF | 0.005753688 | 0.0008972959 | 0.01927552 | 0
61.74806213 | 805.7426148 | 0.0001036352387 | 1086.453491 | 604.695 | 0.01006069 | 0.5891557 | PF | 0.006581026 | 0.0008987637 | 0.01930699 | 0
62.05529785 | 810.5332642 | 0.0001030987854 | 1086.762817 | 603.9666 | 0.01006083 | 0.5949728 | PF | 0.005817119 | 0.0009004137 | 0.01934236 | 0
62.36244965 | 815.2761231 | 0.0001023461075 | 1087.07312 | 602.9932 | 0.01006092 | 0.6007568 | PF | 0.005783984 | 0.0009019961 | 0.01937629 | 0
62.66891098 | 819.7601929 | 0.0001013799439 | 1088.633911 | 598.3738 | 0.01006144 | 0.6297251 | PF | 0.02896833 | 0.0009070347 | 0.0194843 | 0
62.97613907 | 824.3753662 | 0.0001002495728 | 1088.92981 | 597.371 | 0.01006153 | 0.6354085 | PF | 0.00568339 | 0.0009118494 | 0.01958752 | 0
63.28242111 | 828.8564453 | 9.891938019e-05 | 1089.240356 | 596.5474 | 0.01006163 | 0.640755 | PF | 0.005346531 | 0.0009133594 | 0.0196199 | 0
63.58955383 | 833.4981079 | 9.754814148e-05 | 1090.789429 | 591.7811 | 0.01006205 | 0.667644 | PF | 0.02688897 | 0.0009178159 | 0.01971544 | 0
63.89958572 | 838.0762329 | 9.634112549e-05 | 1092.027344 | 587.9244 | 0.0100623 | 0.6872176 | PF | 0.01957365 | 0.0009242022 | 0.01985235 | 0
64.2026062 | 842.9705811 | 9.544612885e-05 | 1092.955933 | 585.2944 | 0.0100625 | 0.7009525 | PF | 0.01373482 | 0.0009286154 | 0.01994697 | 0
64.50785828 | 847.4193115 | 9.503556824e-05 | 1093.884644 | 582.4733 | 0.01006263 | 0.713842 | PF | 0.01288959 | 0.0009320646 | 0.02002091 | 0
64.81616974 | 851.9906616 | 9.507662964e-05 | 1094.813477 | 579.5983 | 0.01006271 | 0.7258886 | BF | 0.01204653 | 0.0009354158 | 0.02009276 | 0
65.12130737 | 856.5754395 | 9.542696381e-05 | 1096.361816 | 575.1101 | 0.01006283 | 0.7442403 | BF | 0.0183517 | 0.0009393652 | 0.02017743 | 0
65.42943573 | 861.6506958 | 9.615500641e-05 | 1097.602661 | 571.2932 | 0.01006287 | 0.7582361 | BF | 0.01399578 | 0.0009433028 | 0.02026185 | 0
65.73564148 | 865.8484497 | 9.691863251e-05 | 1098.839233 | 567.5862 | 0.01006288 | 0.7712197 | BF | 0.01298365 | 0.0009463985 | 0.02032822 | 0
66.0412674 | 870.6740723 | 9.779994965e-05 | 1100.388184 | 562.9032 | 0.01006285 | 0.7865447 | BF | 0.01532495 | 0.000949324 | 0.02039094 | 0
66.34868622 | 875.5201416 | 9.878800201e-05 | 1101.626587 | 559.1652 | 0.01006279 | 0.7978756 | BF | 0.01133097 | 0.0009517048 | 0.02044199 | 0
66.65499878 | 879.6572266 | 9.973774719e-05 | 1102.556519 | 556.3311 | 0.01006274 | 0.8061876 | BF | 0.008312013 | 0.0009531784 | 0.02047358 | 0
66.96240997 | 884.4074707 | 0.0001007093735 | 1103.794556 | 552.5475 | 0.01006264 | 0.8166283 | BF | 0.01044064 | 0.0009543238 | 0.02049814 | 0
67.2677536 | 888.6486816 | 0.0001017220688 | 1104.104004 | 551.6337 | 0.01006261 | 0.8189708 | BF | 0.002342485 | 0.0009549318 | 0.02051118 | 0.001355731
67.57601166 | 893.6646729 | 0.0001027019196 | 1105.040039 | 548.8495 | 0.01006252 | 0.8341408 | BF+Cem | 0.01381432 | 0.0009552913 | 0.02051888 | 0.000763449
67.88129425 | 898.2772217 | 0.0001037638779 | 1106.271851 | 545.1396 | 0.01006235 | 0.8471076 | BF+Cem | 0.01220328 | 0.0009556699 | 0.020527 | 0.0007030329
68.18943024 | 902.6975098 | 0.0001047738266 | 1107.51001 | 541.5032 | 0.01006219 | 0.8593794 | BF+Cem | 0.01156877 | 0.0009557125 | 0.02052791 | 0.0006373103
68.49635315 | 907.5556641 | 0.0001057783203 | 1108.749146 | 537.7984 | 0.01006199 | 0.8706661 | BF+Cem | 0.01064943 | 0.0009553498 | 0.02052014 | 0
68.80129242 | 911.9539185 | 0.0001068238449 | 1109.678467 | 535.0161 | 0.01006183 | 0.8762125 | BF | 0.005546398 | 0.0009546951 | 0.0205061 | 0.001013856
69.10769653 | 916.5029907 | 0.000107877594 | 1110.916016 | 531.271 | 0.01006162 | 0.8892736 | BF+Cem | 0.0120473 | 0.0009537229 | 0.02048526 | 0.0005244507
69.41507721 | 921.3356323 | 0.0001089340744 | 1112.154907 | 527.5625 | 0.01006141 | 0.8992947 | BF+Cem | 0.009496592 | 0.0009522323 | 0.0204533 | 0
69.72232056 | 925.7585449 | 0.000109883812 | 1113.393433 | 523.8513 | 0.01006118 | 0.9059188 | BF | 0.006624112 | 0.00095035 | 0.02041294 | 0.0007956083
70.02876282 | 930.3995361 | 0.0001109457703 | 1114.325684 | 521.0994 | 0.01006099 | 0.9149672 | BF+Cem | 0.008252833 | 0.0009483904 | 0.02037093 | 0
70.33582306 | 934.6624756 | 0.0001119228821 | 1114.633667 | 520.1764 | 0.01006093 | 0.916404 | BF | 0.001436719 | 0.0009471447 | 0.02034422 | 0.0004604318
70.64198303 | 939.5769653 | 0.0001130094681 | 1115.871826 | 516.5126 | 0.01006064 | 0.9242403 | BF+Cem | 0.007375876 | 0.0009454573 | 0.02030805 | 0
70.94903564 | 943.9451294 | 0.0001140933228 | 1117.111084 | 512.7876 | 0.01006034 | 0.9292423 | BF | 0.00500207 | 0.0009424329 | 0.0202432 | 0.0006102194
71.25556183 | 947.0382 | 0.0001146846 | 1118.348999 | 509.0925 | 0.01006001 | 0.9370643 | BF+Cem | 0.007211708 | 0.001281324 | 0.0275108 | 0
74.85684967 | 950.1162 | 0.0001155045 | 1119.58667 | 505.3574 | 0.01005967 | 0.9414068 | BF | 0.00434256 | 0.002641802 | 0.05672601 | 0.0004289498
85.65571594 | 949.8618 | 0.0001161061 | 1120.826172 | 501.578 | 0.01005931 | 0.9481376 | BF+Cem | 0.006301786 | 0.00395314 | 0.08494574 | 0
96.45590973 | 949.8178 | 0.000116494 | 1122.064453 | 497.8232 | 0.01005893 | 0.9518589 | BF | 0.00372135 | 0.004977526 | 0.1070313 | 0.0002696671
107.2572403 | 949.8714 | 0.0001167478 | 1123.303955 | 494.0851 | 0.01005854 | 0.9569134 | BF+Cem | 0.004784842 | 0.006065264 | 0.1305221 | 0
118.0570602 | 949.8882 | 0.0001169393 | 1124.542114 | 490.3889 | 0.01005814 | 0.9599344 | BF | 0.003020973 | 0.006760389 | 0.1455553 | 0.0001125227
128.8568726 | 949.8974 | 0.0001170659 | 1124.851685 | 489.4663 | 0.01005803 | 0.9612747 | BF+Cem | 0.001227768 | 0.007317146 | 0.1576081 | 0
139.6557617 | 949.9955 | 0.0001171743 | 1126.09021 | 485.7571 | 0.01005761 | 0.9639103 | BF | 0.002635587 | 0.007622388 | 0.1642205 | 0.0001248054
150.45578 | 950.0791 | 0.0001172362 | 1127.329834 | 482.0205 | 0.01005717 | 0.9670946 | BF+Cem | 0.003059503 | 0.0083838 | 0.180729 | 0
161.2573395 | 950.1518 | 0.0001172847 | 1128.570435 | 478.3065 | 0.01005672 | 0.9693235 | BF | 0.002228942 | 0.008653434 | 0.1865799 | 8.160613e-05
172.0557404 | 950.0602 | 0.0001173361 | 1129.807007 | 474.628 | 0.01005628 | 0.9719369 | BF+Cem | 0.002531731 | 0.009232775 | 0.1991597 | 2.994657e-05
182.8563385 | 950.0337 | 0.0001173335 | 1131.0448 | 470.9357 | 0.01005581 | 0.9738079 | BF+Cem | 0.001841093 | 0.009281259 | 0.200213 | 0
193.6567993 | 949.9131 | 0.0001173355 | 1132.28418 | 467.2027 | 0.01005534 | 0.9753793 | BF | 0.001571433 | 0.009464891 | 0.2042031 | 4.561626e-05
204.4569855 | 949.9808 | 0.0001173203 | 1133.522339 | 463.5011 | 0.01005485 | 0.9768882 | BF+Cem | 0.001463302 | 0.009808304 | 0.2116682 | 0
215.2564697 | 950.0102 | 0.0001173221 | 1134.761475 | 459.7944 | 0.01005436 | 0.9780044 | BF | 0.001116162 | 0.009587987 | 0.2068785 | 2.301998e-05
226.0558014 | 950.0715 | 0.0001172993 | 1135.069946 | 458.8659 | 0.01005424 | 0.9784107 | BF+Cem | 0.0003832208 | 0.009720997 | 0.2097699 | 0
236.8564758 | 949.9862 | 0.000117286 | 1136.310181 | 455.1238 | 0.01005374 | 0.9792905 | BF | 0.0008798519 | 0.009518646 | 0.2053713 | 3.117494e-05
247.6559143 | 949.9816 | 0.0001172732 | 1137.550659 | 451.388 | 0.01005323 | 0.9803678 | BF+Cem | 0.001046149 | 0.009637702 | 0.2079591 | 0
258.4560547 | 950.1236 | 0.0001172464 | 1138.478027 | 448.5905 | 0.01005286 | 0.9810808 | BF | 0.0007129855 | 0.00915824 | 0.1975406 | 2.392141e-05
269.2558594 | 950.121 | 0.000117215 | 1139.715454 | 444.9179 | 0.01005236 | 0.9819089 | BF+Cem | 0.0008041664 | 0.00915824 | 0.1975406 | 1.304547e-05
280.0566101 | 950.0636 | 0.0001171621 | 1140.9552 | 441.2005 | 0.01005184 | 0.9825103 | BF+Cem | 0.0005883731 | 0.008737338 | 0.1884011 | 0
290.8573608 | 950.0126 | 0.0001171271 | 1142.192871 | 437.4398 | 0.01005132 | 0.9830224 | BF | 0.0005121093 | 0.008499435 | 0.1832379 | 2.418617e-05
301.6561279 | 950.0507 | 0.0001170578 | 1143.431641 | 433.7239 | 0.0100508 | 0.983552 | BF+Cem | 0.0005054185 | 0.008499435 | 0.1832379 | 1.144904e-05
312.4563904 | 950.0315 | 0.0001170722 | 1144.669556 | 430.0073 | 0.01005028 | 0.9840011 | BF+Cem | 0.0004376102 | 0.008029746 | 0.1730501 | 0
323.2565308 | 950.0113 | 0.0001170114 | 1144.979248 | 429.0809 | 0.01005015 | 0.9840011 | BF | 0 | 0.007800671 | 0.1680842 | 1.111356e-05
334.0572815 | 950.0126 | 0.0001169621 | 1145.908569 | 426.2997 | 0.01004975 | 0.9842098 | BF+Cem | 0.0001976065 | 0.007800671 | 0.1680842 | 0
344.8568726 | 949.9877 | 0.0001169491 | 1147.148315 | 422.6337 | 0.01004922 | 0.9842098 | BF | 0 | 0.007575104 | 0.163196 | 1.88229e-05
355.6567078 | 950.0457 | 0.0001168861 | 1148.077148 | 419.8891 | 0.01004882 | 0.9842286 | BF+Cem | 0 | 0.007575104 | 0.163196 | 0
366.4561157 | 950.0079 | 0.0001168623 | 1149.315796 | 416.1882 | 0.01004828 | 0.9842286 | BF | 0 | 0.007192104 | 0.1549002 | 1.819381e-05
377.2564697 | 949.8668 | 0.0001168422 | 1150.244385 | 413.3836 | 0.01004789 | 0.9845844 | BF+Cem | 0.0003375958 | 0.007192104 | 0.1549002 | 0
388.0559998 | 949.8676 | 0.0001168079 | 1151.483887 | 409.6667 | 0.01004738 | 0.9849822 | BF | 0.0003977651 | 0.006812617 | 0.1466855 | 1.689197e-05
398.8571777 | 949.9293 | 0.0001167835 | 1152.412231 | 406.8501 | 0.01004699 | 0.9853582 | BF+Cem | 0.0003591275 | 0.006812617 | 0.1466855 | 0
409.6557312 | 949.9852 | 0.0001167845 | 1153.649902 | 403.16 | 0.01004648 | 0.9856263 | BF | 0.0002681387 | 0.006440945 | 0.1386447 | 1.802554e-05
420.4570313 | 950.0265 | 0.0001167484 | 1154.88855 | 399.4494 | 0.01004595 | 0.9857884 | BF+Cem | 0.000144025 | 0.006440945 | 0.1386447 | 0
431.256073 | 950.1175 | 0.0001167034 | 1155.199951 | 398.507 | 0.01004581 | 0.9857884 | BF | 0 | 0.006031533 | 0.129793 | 8.791493e-06
442.0556335 | 950.0659 | 0.0001166557 | 1156.127563 | 395.7464 | 0.01004541 | 0.9857972 | BF+Cem | 0 | 0.006031533 | 0.129793 | 0
452.8562317 | 950.0725 | 0.0001166478 | 1157.366943 | 392.0066 | 0.01004488 | 0.9857972 | BF | 0 | 0.005831353 | 0.1254671 | 1.72483e-05
463.65625 | 950.1164 | 0.0001165925 | 1158.605957 | 388.2861 | 0.01004434 | 0.9858144 | BF+Cem | 0 | 0.005831353 | 0.1254671 | 0
474.455658 | 950.1165 | 0.0001165562 | 1159.843384 | 384.5069 | 0.0100438 | 0.9858144 | BF | 0 | 0.005437657 | 0.1169633 | 1.672788e-05
485.2566834 | 950.0329 | 0.0001164778 | 1161.082886 | 380.7796 | 0.01004326 | 0.9858312 | BF+Cem | 0 | 0.005437657 | 0.1169633 | 8.017516e-06
496.0563355 | 949.9297 | 0.0001164522 | 1162.321533 | 377.0774 | 0.01004273 | 0.9858392 | BF+Cem | 0 | 0.005054626 | 0.108695 | 0
506.8555908 | 949.836 | 0.0001164423 | 1163.249512 | 374.2921 | 0.01004233 | 0.9858392 | BF | 0 | 0.004870617 | 0.1047247 | 1.37194e-05
517.6572266 | 949.9801 | 0.0001164517 | 1164.489136 | 370.5696 | 0.0100418 | 0.9858529 | BF+Cem | 0 | 0.004870617 | 0.1047247 | 0
528.4561157 | 950.1263 | 0.0001164751 | 1165.423706 | 367.7909 | 0.01004144 | 0.9863506 | BF | 0.0004976925 | 0.004555102 | 0.09791956 | 7.197812e-06
539.2555542 | 950.0839 | 0.0001164423 | 1165.728394 | 366.8781 | 0.01004132 | 0.9865547 | BF+Cem | 0.0001969468 | 0.004555102 | 0.09791956 | 0
550.0562134 | 950.0517 | 0.0001163894 | 1166.965698 | 363.1616 | 0.01004083 | 0.9871735 | BF | 0.0006187776 | 0.004380674 | 0.0941589 | 1.290405e-05
560.8570557 | 949.9932 | 0.0001163657 | 1168.205688 | 359.4418 | 0.01004033 | 0.9876673 | BF+Cem | 0.0004808416 | 0.004380674 | 0.0941589 | 0
571.6564941 | 949.8871 | 0.0001163636 | 1169.44458 | 355.7177 | 0.01003981 | 0.9877825 | BF | 0.0001151866 | 0.004039395 | 0.08680398 | 1.228096e-05
582.4559937 | 949.9188 | 0.0001163423 | 1170.682373 | 351.9787 | 0.01003928 | 0.9877947 | BF+Cem | 0 | 0.004039395 | 0.08680398 | 0
593.2556763 | 949.9468 | 0.0001163273 | 1171.921387 | 348.2814 | 0.01003876 | 0.9877947 | BF | 0 | 0.003710638 | 0.07972271 | 1.014918e-05
604.0560303 | 950.0634 | 0.0001162957 | 1172.849609 | 345.5414 | 0.01003837 | 0.9878049 | BF+Cem | 0 | 0.003710638 | 0.07972271 | 0
614.8572998 | 950.0715 | 0.000116287 | 1174.088989 | 341.8045 | 0.01003784 | 0.9878049 | BF | 0 | 0.003438284 | 0.07385913 | 1.128234e-05
625.6569824 | 950.0779 | 0.0001162515 | 1175.328003 | 338.0553 | 0.01003731 | 0.9878162 | BF+Cem | 0 | 0.003438284 | 0.07385913 | 0
636.4572144 | 950.0816 | 0.000116243 | 1175.637573 | 337.1078 | 0.01003718 | 0.9878162 | BF | 0 | 0.003134814 | 0.06732863 | 5.440287e-06
647.2557983 | 950.1018 | 0.0001161536 | 1176.565674 | 334.3053 | 0.01003678 | 0.9878216 | BF+Cem | 0 | 0.003134814 | 0.06732863 | 5.282888e-06
658.0562134 | 950.0362 | 0.0001161619 | 1177.804443 | 330.5663 | 0.01003626 | 0.9878269 | BF+Cem | 0 | 0.002988215 | 0.06417503 | 0
668.8561401 | 950.0257 | 0.0001161215 | 1179.042725 | 326.8849 | 0.01003574 | 0.9878269 | BF | 0 | 0.002845691 | 0.06110979 | 1.001955e-05
679.6556397 | 950.0127 | 0.0001161076 | 1180.283813 | 323.1803 | 0.01003522 | 0.9878369 | BF+Cem | 0 | 0.002845691 | 0.06110979 | 0
690.4572754 | 949.9506 | 0.0001160648 | 1181.52002 | 319.4978 | 0.01003471 | 0.9878369 | BF | 0 | 0.002574926 | 0.05528843 | 9.409116e-06
701.256958 | 949.8638 | 0.0001160343 | 1182.759644 | 315.8376 | 0.01003419 | 0.9878463 | BF+Cem | 0 | 0.002574926 | 0.05528843 | 0
712.0560303 | 949.8523 | 0.0001160135 | 1183.999756 | 312.118 | 0.01003367 | 0.9878463 | BF | 0 | 0.002320118 | 0.04981239 | 9.004017e-06
722.8557129 | 949.9631 | 0.000116008 | 1185.237061 | 308.367 | 0.01003315 | 0.9878553 | BF+Cem | 0 | 0.002320118 | 0.04981239 | 2.172551e-06
733.656189 | 950.1444 | 0.0001159908 | 1185.855225 | 306.4891 | 0.01003289 | 0.9878575 | BF+Cem | 0 | 0.002075787 | 0.04456362 | 0
744.4556274 | 950.0946 | 0.0001159483 | 1186.165527 | 305.5378 | 0.01003276 | 0.9878575 | BF | 0 | 0.002016761 | 0.04329591 | 5.243011e-06
755.2584839 | 950.0925 | 0.0001159153 | 1187.403687 | 301.8197 | 0.01003224 | 0.9878627 | BF+Cem | 0 | 0.002016761 | 0.04329591 | 0
766.057251 | 949.9866 | 0.0001158987 | 1188.643677 | 298.081 | 0.01003172 | 0.9878627 | BF | 0 | 0.001874199 | 0.04023457 | 6.966201e-06
776.8557129 | 949.9941 | 0.0001158691 | 1189.581177 | 295.2739 | 0.01003133 | 0.9878697 | BF+Cem | 0 | 0.001874199 | 0.04023457 | 0
787.6566773 | 950.013 | 0.0001158529 | 1190.811157 | 291.59 | 0.01003082 | 0.9878697 | BF | 0 | 0.001684527 | 0.0361627 | 7.365034e-06
798.4569092 | 949.9937 | 0.0001158223 | 1192.049316 | 287.8388 | 0.0100303 | 0.9878771 | BF+Cem | 0 | 0.001684527 | 0.0361627 | 0
809.2567749 | 949.9614 | 0.0001157733 | 1193.288696 | 284.101 | 0.01002978 | 0.9878771 | BF | 0 | 0.00148368 | 0.03185226 | 6.741466e-06
820.0573731 | 949.9613 | 0.0001157511 | 1194.526367 | 280.3566 | 0.01002927 | 0.9880207 | BF+Cem | 0.0001369081 | 0.00148368 | 0.03185226 | 0
830.855835 | 949.8815 | 0.0001157297 | 1195.765625 | 276.6585 | 0.01002876 | 0.9880207 | BF | 0 | 0.001297448 | 0.0278567 | 3.854602e-06
841.6558838 | 949.8793 | 0.0001157214 | 1196.075317 | 275.7511 | 0.01002864 | 0.9880246 | BF+Cem | 0 | 0.001297448 | 0.0278567 | 0
852.4562378 | 949.9428 | 0.0001157136 | 1197.003174 | 272.9934 | 0.01002826 | 0.9880246 | BF | 0 | 0.00119084 | 0.02556999 | 4.993494e-06
863.2565918 | 949.9255 | 0.0001157268 | 1198.242798 | 269.333 | 0.01002775 | 0.9880296 | BF+Cem | 0 | 0.00119084 | 0.02556999 | 2.672913e-06
874.0562134 | 950.0732 | 0.0001157322 | 1199.481445 | 265.6392 | 0.01002724 | 0.9880322 | BF+Cem | 0 | 0.001052598 | 0.02260529 | 2.561072e-06
884.8614502 | 950.0678 | 0.0001156857 | 1200.720947 | 261.8913 | 0.01002673 | 0.9880348 | BF+Cem | 0 | 0.0009785362 | 0.02101726 | 0
895.6569824 | 950.0223 | 0.0001156504 | 1201.648315 | 259.0512 | 0.01002634 | 0.9880348 | BF | 0 | 0.0009075321 | 0.01949497 | 4.1318e-06
906.456665 | 950.0519 | 0.0001156228 | 1202.887573 | 255.3012 | 0.01002583 | 0.9880389 | BF+Cem | 0 | 0.0009075321 | 0.01949497 | 0
917.2562256 | 949.9457 | 0.0001156164 | 1203.816772 | 252.5325 | 0.01002545 | 0.9880389 | BF | 0 | 0.0007928953 | 0.01703757 | 3.517425e-06
928.0557251 | 949.9133 | 0.0001156173 | 1205.054688 | 248.8738 | 0.01002496 | 0.9882183 | BF+Cem | 0.0001758096 | 0.0007928953 | 0.01703757 | 1.798252e-06
938.8567505 | 949.8225 | 0.0001155836 | 1206.294434 | 245.2202 | 0.01002447 | 0.9882201 | BF+Cem | 0 | 0.0006937635 | 0.01491291 | 4.059246e-07
949.6573486 | 949.9549 | 0.0001155846 | 1206.604126 | 244.3516 | 0.01002435 | 0.9882205 | BF+Cem | 0 | 0.0006430528 | 0.01382617 | 1.640509e-06
960.4571533 | 949.9503 | 0.0001155845 | 1207.84314 | 240.6407 | 0.01002384 | 0.9882221 | BF+Cem | 0 | 0.0006316029 | 0.01358081 | 1.499181e-06
971.2565918 | 948.9087 | 0.0001152205 | 1209.080444 | 236.9002 | 0.01002333 | 0.9882236 | BF+Cem | 0 | 0.0005853182 | 0.01258901 | 1.347995e-06
972.8056641 | 945.7974 | 0.0001145107 | 1210.320313 | 233.1455 | 0.01002282 | 0.9882249 | BF+Cem | 0 | 0.0005430059 | 0.0116824 | 0
974.0445557 | 942.1223 | 0.0001136845 | 1211.57019 | 229.3241 | 0.0100223 | 0.9882249 | BF | 0 | 0.0005049484 | 0.01086701 | 2.234912e-06
975.2824097 | 938.3819 | 0.0001128157 | 1212.797485 | 225.5793 | 0.0100218 | 0.9882272 | BF+Cem | 0 | 0.0005049484 | 0.01086701 | 8.573263e-07
976.2129517 | 935.3574 | 0.0001121746 | 1214.035278 | 221.876 | 0.0100213 | 0.988228 | BF+Cem | 0 | 0.0004418252 | 0.009514686 | 0
977.4503174 | 931.7202 | 0.0001113425 | 1215.273804 | 218.1506 | 0.01002079 | 0.988228 | BF | 0 | 0.0004176023 | 0.008995781 | 1.247307e-06
978.6887817 | 928.0487 | 0.000110544 | 1216.513306 | 214.4372 | 0.01002029 | 0.9882293 | BF+Cem | 0 | 0.0004176023 | 0.008995781 | 1.086455e-07
979.6186523 | 925.1866 | 0.0001099078 | 1216.822754 | 213.5282 | 0.01002017 | 0.9882294 | BF+Cem | 0 | 0.0003823525 | 0.008240692 | 3.429094e-07
980.5475464 | 922.1092 | 0.0001093394 | 1218.060425 | 209.8312 | 0.01001967 | 0.9882297 | BF+Cem | 0 | 0.0003792816 | 0.008174912 | 0
981.4765625 | 919.3789 | 0.0001087511 | 1219.300171 | 206.0982 | 0.01001917 | 0.9882297 | BF | 0 | 0.0003695887 | 0.007967289 | 2.051617e-07
981.7859497 | 918.5197 | 0.0001085048 | 1220.53894 | 202.3917 | 0.01001867 | 0.9882299 | BF+Cem | 0 | 0.0003695887 | 0.007967289 | -1.383741e-07
983.0239868 | 914.8597 | 0.0001075832 | 1221.777588 | 198.7419 | 0.01001818 | 0.9882298 | BF+Cem | 0 | 0.0003637892 | 0.007843063 | -3.036707e-07
984.2633057 | 911.1794 | 0.0001066388 | 1223.015503 | 195.0294 | 0.01001769 | 0.9882295 | BF+Cem | 0 | 0.0003677008 | 0.00792685 | -4.743653e-07
985.5026245 | 907.4421 | 0.0001057048 | 1224.25769 | 191.2817 | 0.01001719 | 0.988229 | BF+Cem | 0 | 0.0003762847 | 0.008110717 | -6.35933e-07
986.7401733 | 903.7399 | 0.0001047465 | 1225.493408 | 187.5765 | 0.01001669 | 0.9882284 | BF+Cem | 0 | 0.0003896924 | 0.008397918 | 0
987.9792481 | 900.0324 | 0.0001037839 | 1226.732422 | 183.8404 | 0.01001619 | 0.9882284 | BF | 0 | 0.0004076646 | 0.008782899 | 0
989.2172852 | 896.3455 | 0.0001028753 | 1227.041992 | 182.8904 | 0.01001607 | 0.9882284 | BF | 0 | 0.0004076646 | 0.008782899 | 0
990.4564209 | 892.6297 | 0.0001019902 | 1227.969727 | 180.0974 | 0.01001569 | 0.9882284 | BF | 0 | 0.0004076646 | 0.008782899 | 0
991.6947022 | 888.6272 | 0.000101055 | 1229.211914 | 176.3538 | 0.0100152 | 0.9882284 | BF | 0 | 0.0004076646 | 0.008782899 | 0
992.0056763 | 888.0819 | 0.0001008142 | 1230.138306 | 173.5773 | 0.01001483 | 0.9882284 | BF | 0 | 0.0004076646 | 0.008782899 | 0
992.9337158 | 885.1902 | 0.0001001211 | 1231.687622 | 168.9823 | 0.01001422 | 0.9882284 | BF | 0 | 0.0004076646 | 0.008782899 | 0
994.1734619 | 881.4505 | 9.924948e-05 | 1232.615845 | 166.2183 | 0.01001385 | 0.9882284 | BF | 0 | 0.0004076646 | 0.008782899 | 0
995.1015015 | 878.5669 | 9.858651e-05 | 1233.853516 | 162.4569 | 0.01001335 | 0.9882284 | BF | 0 | 0.0004076646 | 0.008782899 | 0
996.3411865 | 874.924 | 9.767304e-05 | 1235.092773 | 158.6819 | 0.01001285 | 0.9882284 | BF | 0 | 0.0004076646 | 0.008782899 | 0
997.5784302 | 871.3395 | 9.676336e-05 | 1236.332397 | 154.9411 | 0.01001236 | 0.9882284 | BF | 0 | 0.0004076646 | 0.008782899 | 1.054248e-05
998.8184204 | 867.5806 | 9.58379e-05 | 1236.950439 | 153.0874 | 0.01001211 | 0.9882389 | BF+Cem | 0 | 0.0004076646 | 0.008782899 | 0
1000.057251 | 863.8667 | 9.4935e-05 | [5 empty] | 0.0001
1001.294678 | 860.3148 | 9.400362e-05
1001.914124 | 858.485 | 9.356033e-05
1002.534302 | 856.4758 | 9.310567e-05
1003.772766 | 852.7056 | 9.222346e-05
1004.70105 | 849.726 | 9.154609e-05
1005.6297 | 846.9551 | 9.085004e-05
1007.179504 | 842.6261 | 8.980478e-05
1008.417114 | 838.6694 | 8.88546e-05
1009.656799 | 835.1629 | 8.796011e-05
1010.894897 | 831.1963 | 8.701745e-05
1012.134277 | 827.7376 | 8.620992e-05
1012.443848 | 826.5278 | 8.595081e-05
1013.681885 | 822.9833 | 8.503347e-05
1014.920044 | 819.2253 | 8.41458e-05
1016.15979 | 815.5396 | 8.322381e-05
1017.397705 | 811.8628 | 8.233278e-05
1018.635681 | 807.929 | 8.141797e-05
1019.875854 | 804.1888 | 8.051037e-05
1021.114014 | 800.5367 | 7.975773e-05
1022.352295 | 797.0022 | 7.883663e-05
1022.661682 | 796.111 | 7.861946e-05
1023.909424 | 792.2464 | 7.769451e-05
1025.139648 | 788.5105 | 7.68028e-05
1026.377686 | 784.98 | 7.593554e-05
1027.617432 | 781.1834 | 7.505055e-05
1028.856201 | 777.3449 | 7.4187e-05
1030.094727 | 773.7647 | 7.330954e-05
1031.332153 | 770.0836 | 7.242166e-05
1032.570801 | 766.5374 | 7.158322e-05
1032.880249 | 765.4267 | 7.135095e-05
1034.119751 | 761.5985 | 7.04704e-05
1035.358765 | 757.6546 | 6.95435e-05
1036.597534 | 754.2005 | 6.878593e-05
1037.835815 | 750.5925 | 6.794538e-05
1038.765015 | 747.7259 | 6.725473e-05
1040.002686 | 743.8655 | 6.640487e-05
1040.931519 | 740.9093 | 6.570402e-05
1042.480225 | 736.3899 | 6.461543e-05
1042.790894 | 735.6455 | 6.443533e-05
1043.720093 | 733.0093 | 6.37444e-05
1044.648682 | 729.8651 | 6.306018e-05
1046.196167 | 725.5251 | 6.204343e-05
1047.435425 | 721.777 | 6.114938e-05
1048.364014 | 718.9554 | 6.052796e-05
1049.603271 | 715.2229 | 5.967345e-05
1050.531738 | 712.3272 | 5.904779e-05
1051.771484 | 708.8057 | 5.819744e-05
1052.699585 | 706.0099 | 5.75522e-05
1053.008911 | 705.1323 | 5.735598e-05
1053.93811 | 702.1317 | 5.675528e-05
1055.177002 | 698.5372 | 5.596502e-05
1056.415039 | 694.8549 | 5.522447e-05
1057.654907 | 691.1201 | 5.452584e-05
1058.892334 | 687.3557 | 5.3863e-05
1060.132324 | 683.6424 | 5.333297e-05
1061.370239 | 679.9155 | 5.287635e-05
1062.609253 | 676.1277 | 5.250928e-05
1063.228516 | 674.3327 | 5.231715e-05
1063.847412 | 672.4289 | 5.216316e-05
1065.087036 | 669.0325 | 5.201087e-05
1065.704956 | 666.7265 | 5.187868e-05
1066.945313 | 663.2537 | 5.175758e-05
1068.492798 | 658.7036 | 5.177223e-05
1069.732056 | 655.2676 | 5.197834e-05
1070.969971 | 650.4574 | 5.203743e-05
1073.136841 | 646.3371 | 5.330554e-05
1073.447876 | 644.0328369 | 5.326343918e-05
1073.757446 | 642.5523 | 5.327838e-05
1075.617065 | 638.8378 | 5.395779e-05
1076.233887 | 634.1086 | 5.409822e-05
1077.782715 | 630.9522 | 5.564857e-05
1079.022583 | 624.9009 | 5.614553e-05
1079.331543 | 627.8652954 | 5.706513596e-05
1079.641113 | 623.9378 | 5.684277e-05
1080.56958 | 620.5913 | 5.716092e-05
1080.879272 | 623.1171 | 5.823384e-05
1081.499268 | 618.9158 | 5.814335e-05
1082.118042 | 614.8666 | 5.816267e-05
1082.42749 | 619.7349243 | 5.894819641e-05
1082.737061 | 613.1571045 | 5.850206375e-05
1083.054077 | 617.368103 | 5.947917175e-05
1083.357422 | 612.3990479 | 5.897009277e-05
1083.666016 | 613.0204 | 5.942096e-05
1084.595215 | 609.8403 | 5.991287e-05
1085.833496 | 604.5607 | 6.013696e-05
1086.143066 | 607.7854614 | 6.091609955e-05
1086.453491 | 602.4873657 | 6.04644928e-05
1086.762817 | 606.1620483 | 6.106389618e-05
1087.07312 | 603.0452 | 6.10089e-05
1088.633911 | 596.4275 | 6.127805e-05
1088.92981 | 599.0935059 | 6.167698669e-05
1089.240356 | 596.101 | 6.157515e-05
1090.789429 | 591.7081 | 6.206053e-05
1092.027344 | 587.9514 | 6.237466e-05
1092.955933 | 585.3919 | 6.249719e-05
1093.884644 | 582.5932 | 6.265034e-05
1094.813477 | 579.3567 | 6.274871e-05
1096.361816 | 575.0562 | 6.280195e-05
1097.602661 | 571.521 | 6.296686e-05
1098.839233 | 567.4084 | 6.282354e-05
1100.388184 | 563.019 | 6.29225e-05
1101.626587 | 559.1178 | 6.280799e-05
1102.556519 | 556.2998 | 6.27488e-05
1103.794556 | 552.4723 | 6.263856e-05
1104.104004 | 551.6616 | 6.262577e-05
1105.040039 | 548.7653 | 6.255571e-05
1106.271851 | 545.3345 | 6.240441e-05
1107.51001 | 541.3747 | 6.21942e-05
1108.749146 | 537.8869 | 6.198554e-05
1109.678467 | 534.9192 | 6.186109e-05
1110.916016 | 531.3271 | 6.164125e-05
1112.154907 | 527.5741 | 6.143249e-05
1113.393433 | 523.7994 | 6.121452e-05
1114.325684 | 521.1404 | 6.102468e-05
1114.633667 | 520.0797 | 6.093795e-05
1115.871826 | 516.5864 | 6.066392e-05
1117.111084 | 512.79 | 6.033824e-05
1118.348999 | 509.1446 | 6.005102e-05
1119.58667 | 505.3079 | 5.967913e-05
1120.826172 | 501.524 | 5.93259e-05
1122.064453 | 497.855 | 5.897061e-05
1123.303955 | 494.1657 | 5.855988e-05
1124.542114 | 490.3019 | 5.816737e-05
1124.851685 | 489.4325 | 5.803376e-05
1126.09021 | 485.8171 | 5.762427e-05
1127.329834 | 482.0711 | 5.722153e-05
1128.570435 | 478.3179 | 5.672404e-05
1129.807007 | 474.5501 | 5.627237e-05
1131.0448 | 470.8865 | 5.585349e-05
1132.28418 | 467.303 | 5.53917e-05
1133.522339 | 463.5889 | 5.487843e-05
1134.761475 | 459.68 | 5.436835e-05
1135.069946 | 458.861 | 5.423329e-05
1136.310181 | 455.1216 | 5.377898e-05
1137.550659 | 451.4382 | 5.32676e-05
1138.478027 | 448.5629 | 5.287491e-05
1139.715454 | 444.9038 | 5.237028e-05
1140.9552 | 441.2172 | 5.188586e-05
1142.192871 | 437.496 | 5.133616e-05
1143.431641 | 433.684 | 5.081468e-05
1144.669556 | 430.1417 | 5.033009e-05
1144.979248 | 428.8113 | 5.015974e-05
1145.908569 | 426.3627 | 4.978578e-05
1147.148315 | 422.7471 | 4.923722e-05
1148.077148 | 419.7631 | 4.884847e-05
1149.315796 | 416.3506 | 4.830578e-05
1150.244385 | 413.2868 | 4.791301e-05
1151.483887 | 409.6956 | 4.739488e-05
1152.412231 | 406.7391 | 4.701421e-05
1153.649902 | 403.2191 | 4.652286e-05
1154.88855 | 399.6462 | 4.596523e-05
1155.199951 | 398.4583 | 4.583341e-05
1156.127563 | 395.5753 | 4.541765e-05
1157.366943 | 392.0473 | 4.488118e-05
1158.605957 | 388.2707 | 4.431137e-05
1159.843384 | 384.5674 | 4.378812e-05
1161.082886 | 380.7617 | 4.325153e-05
1162.321533 | 377.0631 | 4.272357e-05
1163.249512 | 374.1942 | 4.233073e-05
1164.489136 | 370.5403 | 4.180939e-05
1165.423706 | 368.0327 | 4.138753e-05
1165.728394 | 366.8558 | 4.133637e-05
1166.965698 | 363.1313 | 4.094532e-05
1168.205688 | 359.327 | 4.035659e-05
1169.44458 | 355.7316 | 3.981536e-05
1170.682373 | 351.9795 | 3.92567e-05
1171.921387 | 348.3811 | 3.874191e-05
1172.849609 | 345.5428 | 3.832497e-05
1174.088989 | 341.669 | 3.779671e-05
1175.328003 | 338.0189 | 3.731945e-05
1175.637573 | 337.2683 | 3.715264e-05
1176.565674 | 334.2921 | 3.676166e-05
1177.804443 | 330.5476 | 3.621977e-05
1179.042725 | 326.7835 | 3.571056e-05
1180.283813 | 323.2778 | 3.515622e-05
1181.52002 | 319.4659 | 3.464425e-05
1182.759644 | 315.871 | 3.415388e-05
1183.999756 | 312.1476 | 3.361089e-05
1185.237061 | 308.3018 | 3.311103e-05
1185.855225 | 306.5707 | 3.286729e-05
1186.165527 | 305.4442 | 3.272933e-05
1187.403687 | 301.7721 | 3.219118e-05
1188.643677 | 298.1367 | 3.168731e-05
1189.581177 | 295.2569 | 3.126591e-05
1190.811157 | 291.6362 | 3.080657e-05
1192.049316 | 287.8102 | 3.03289e-05
1193.288696 | 284.0718 | 2.98141e-05
1194.526367 | 280.368 | 2.928185e-05
1195.765625 | 276.6867 | 2.877129e-05
1196.075317 | 275.6428 | 2.863741e-05
1197.003174 | 273.043 | 2.824746e-05
1198.242798 | 269.3077 | 2.773992e-05
1199.481445 | 265.7471 | 2.724124e-05
1200.720947 | 261.8936 | 2.669617e-05
1201.648315 | 258.9573 | 2.633612e-05
1202.887573 | 255.3526 | 2.581883e-05
1203.816772 | 252.4416 | 2.548223e-05
1205.054688 | 248.7996 | 2.50053e-05
1206.294434 | 245.4307 | 2.449874e-05
1206.604126 | 244.3908 | 2.436609e-05
1207.84314 | 240.5595 | 2.385854e-05
1209.080444 | 236.8817 | 2.332534e-05
1210.320313 | 233.1856 | 2.282117e-05
1211.57019 | 229.2731 | 2.229253e-05
1212.797485 | 225.5183 | 2.181605e-05
1214.035278 | 222.0304 | 2.110621e-05
1215.273804 | 218.0968 | 2.0415e-05
1216.513306 | 214.3449 | 1.986944e-05
1216.822754 | 213.5092 | 1.97391e-05
1218.060425 | 209.9307 | 1.920459e-05
1219.300171 | 206.1354 | 1.865581e-05
1220.53894 | 202.4214 | 1.817459e-05
1221.777588 | 198.6314 | 1.765195e-05
1223.015503 | 194.9871 | 1.710979e-05
1224.25769 | 191.3901 | 1.662976e-05
1225.493408 | 187.7096 | 1.610097e-05
1226.732422 | 183.841 | 1.558003e-05
1227.041992 | 182.7544 | 1.545656e-05
1227.969727 | 180.0212 | 1.504845e-05
1229.211914 | 176.4942 | 1.450386e-05
1230.138306 | 173.3852 | 1.412296e-05
1231.687622 | 169.2351 | 1.348305e-05
1232.615845 | 166.1673 | 1.302807e-05
1233.853516 | 162.3577 | 1.250373e-05
1235.092773 | 158.6901 | 1.196745e-05
1236.332397 | 154.9728 | 1.143839e-05
1236.950439 | 152.9822 | 1.119965e-05
1237.56958 | 151.2648 | 1.089044e-05
1238.809448 | 147.5945 | 1.036716e-05
1240.047363 | 143.9656 | 9.863022e-06
1241.286621 | 140.2898 | 9.370025e-06
1242.524414 | 136.598 | 8.860594e-06
1243.454346 | 133.8023 | 8.495236e-06
1244.693359 | 130.0764 | 7.991946e-06
1245.932129 | 126.3176 | 7.425319e-06
1247.17041 | 122.4421 | 6.934377e-06
1247.47998 | 121.5154 | 6.813809e-06
1248.718262 | 117.9007 | 6.328776e-06
1249.956787 | 114.1115 | 5.823217e-06