## Run parameters
sr | 7
reg_order | 4
interval | 1
end_fit_WF | 9
overal_fit_WF | 6
err_end_slope_WF | 0
err_maximum_transformation_WF | 3
Bs_model | 1
a0_gama | 3.630355e-10
a0_alpha | 2.863037e-10
CTE_alpha_a | 0
CTE_alpha_b | 4.822236e-09
CTE_alpha_c | 1.273397e-05
c_wf_for_cte | 0.0002517349
c_wf_for_a0 | 2.603926e-12

## CC1.csv
time_conditioned(s) | Temp_conditioned(C) | dil_conditioned(m) | time_result(s) | Temp_result(C) | dil_result(m) | fraction transformed | phase ID | fraction FD formed | C in FD(mole fraction) | C in FD(W%) | Fe in cementite(mole fraction)
34.14977646 | 392.1565857 | 5.04447403e-05 | 1042.792847 | 878.4948 | 0.01009841 | 0.007231578 | PF | 0.007231578 | 4.923352e-05 | 0.001107015 | 0
34.76288223 | 401.3283691 | 5.193914413e-05 | 1043.720581 | 877.5436 | 0.01009818 | 0.007231578 | PF | 0 | 5.080328e-05 | 0.001140623 | 0
35.0697937 | 406.0395508 | 5.260970688e-05 | 1047.43811 | 873.8203 | 0.01009728 | 0.007231578 | PF | 0 | 5.18513e-05 | 0.00116306 | 0
35.37563324 | 410.7627258 | 5.334596252e-05 | 1051.152588 | 870.1021 | 0.01009638 | 0.007231578 | PF | 0 | 5.246814e-05 | 0.001176266 | 0
35.68252563 | 415.3799744 | 5.403568649e-05 | 1053.010498 | 868.254 | 0.01009593 | 0.007231578 | PF | 0 | 5.211275e-05 | 0.001168658 | 0
35.99389267 | 420.1959534 | 5.472541046e-05 | 1054.870117 | 866.3871 | 0.01009548 | 0.007231578 | PF | 0 | 5.149889e-05 | 0.001155515 | 0
36.29545593 | 424.5224915 | 5.542334747e-05 | 1058.585449 | 862.6937 | 0.01009458 | 0.007231578 | PF | 0 | 5.003277e-05 | 0.001124127 | 0
36.60300446 | 428.9533997 | 5.608570099e-05 | 1062.300903 | 858.9875 | 0.01009368 | 0.007231578 | PF | 0 | 4.709695e-05 | 0.001061273 | 0
36.90966415 | 433.9619446 | 5.690406418e-05 | 1063.242554 | 858.0433 | 0.01009345 | 0.007231578 | PF | 0 | 4.469657e-05 | 0.001009884 | 0
37.21633911 | 437.8809509 | 5.754999924e-05 | 1066.017822 | 855.2829 | 0.01009279 | 0.007231578 | PF | 0 | 4.248749e-05 | 0.0009625894 | 0
37.52301025 | 443.0388184 | 5.826709366e-05 | 1069.732666 | 851.5623 | 0.01009188 | 0.007231578 | PF | 0 | 3.800884e-05 | 0.0008667067 | 0
37.82963181 | 447.2720337 | 5.900881958e-05 | 1073.448364 | 847.8533 | 0.01009098 | 0.007231578 | PF | 0 | 3.194903e-05 | 0.0007369744 | 0
38.13641739 | 451.8353577 | 5.970949173e-05 | 1074.378662 | 846.9408 | 0.01009076 | 0.007231578 | PF | 0 | 2.770057e-05 | 0.0006460213 | 0
38.44226074 | 456.7843018 | 6.047859192e-05 | 1078.094604 | 843.2591 | 0.01008987 | 0.007231578 | PF | 0 | 2.312629e-05 | 0.0005480934 | 0
38.74817657 | 460.9030151 | 6.114094543e-05 | 1081.810303 | 839.5161 | 0.01008896 | 0.007231578 | PF | 0 | 1.502178e-05 | 0.0003745911 | 0
39.05582809 | 465.7526856 | 6.189361954e-05 | 1083.667603 | 837.6531 | 0.01008851 | 0.007231578 | PF | 0 | 8.343101e-06 | 0.0002316149 | 0
39.36265564 | 470.4944153 | 6.261071396e-05 | 1085.526855 | 835.7514 | 0.01008805 | 0.007231578 | PF | 0 | 3.598478e-06 | 0.0001300435 | 0
39.66938019 | 474.8592224 | 6.336612701e-05 | 1089.242065 | 832.0338 | 0.01008715 | 0.007231578 | PF | 0 | 3.857441e-06 | 0.0001355873 | 0
39.97600937 | 479.816803 | 6.408869171e-05 | 1092.95752 | 828.2892 | 0.01008624 | 0.007231578 | PF | 0 | 1.442212e-05 | 0.0003617538 | 0
40.28259659 | 483.7854309 | 6.473736572e-05 | 1093.886841 | 827.3648 | 0.01008602 | 0.007231578 | PF | 0 | 2.140007e-05 | 0.0005111382 | 0
40.5882988 | 488.711792 | 6.547635651e-05 | 1096.674316 | 824.5809 | 0.01008534 | 0.007231578 | PF | 0 | 2.713584e-05 | 0.0006339313 | 0
40.89543152 | 493.1992188 | 6.627281952e-05 | 1100.390991 | 820.8894 | 0.01008445 | 0.007231578 | PF | 0 | 3.754608e-05 | 0.0008567997 | 0
41.20309448 | 497.9822998 | 6.696528625e-05 | 1104.106567 | 817.2477 | 0.01008357 | 0.007231578 | PF | 0 | 4.991218e-05 | 0.001121545 | 0
41.50973129 | 502.8516541 | 6.771248627e-05 | 1105.035278 | 816.3185 | 0.01008334 | 0.007231578 | PF | 0 | 5.791441e-05 | 0.001292867 | 0
41.81522369 | 507.117096 | 6.843778992e-05 | 1108.752075 | 812.6119 | 0.01008244 | 0.007231578 | PF | 0 | 6.624973e-05 | 0.001471323 | 0
42.12171173 | 511.5882568 | 6.918499756e-05 | 1112.467163 | 808.8945 | 0.01008154 | 0.007231578 | PF | 0 | 8.003584e-05 | 0.001766483 | 0
42.42842102 | 516.1834106 | 6.992124939e-05 | 1114.325195 | 807.0563 | 0.0100811 | 0.007231578 | PF | 0 | 9.068573e-05 | 0.001994501 | 0
42.73505402 | 520.7724609 | 7.06137085e-05 | 1116.182983 | 805.2292 | 0.01008065 | 0.007231578 | PF | 0 | 9.785977e-05 | 0.002148102 | 0
43.04269409 | 525.7722168 | 7.1396492e-05 | 1119.900024 | 801.5381 | 0.01007976 | 0.007231578 | PF | 0 | 0.0001088711 | 0.002383866 | 0
43.34847641 | 530.0205689 | 7.209442902e-05 | 1123.614624 | 797.7376 | 0.01007884 | 0.007231578 | PF | 0 | 0.0001242023 | 0.002712129 | 0
43.65610123 | 534.7896729 | 7.281973267e-05 | 1124.544067 | 796.8064 | 0.01007861 | 0.007231578 | PF | 0 | 0.0001340978 | 0.002924009 | 0
43.96136856 | 539.2545166 | 7.358061981e-05 | 1127.330811 | 793.9858 | 0.01007793 | 0.007231578 | PF | 0 | 0.0001420537 | 0.003094362 | 0
44.26901245 | 543.9118652 | 7.4240242e-05 | 1131.046387 | 790.2372 | 0.01007702 | 0.007231578 | PF | 0 | 0.0001562039 | 0.003397354 | 0
44.57500076 | 548.826294 | 7.496006775e-05 | 1134.763306 | 786.507 | 0.01007612 | 0.007231578 | PF | 0 | 0.0001726291 | 0.003749068 | 0
44.88277435 | 553.1187744 | 7.569905853e-05 | 1135.692383 | 785.5797 | 0.01007589 | 0.007231578 | PF | 0 | 0.0001830142 | 0.003971448 | 0
45.18851089 | 557.9906616 | 7.635320282e-05 | 1139.409058 | 781.8932 | 0.010075 | 0.007231578 | PF | 0 | 0.0001934108 | 0.004194081 | 0
45.49607468 | 562.4902344 | 7.709767151e-05 | 1142.195557 | 779.1766 | 0.01007434 | 0.007231578 | PF | 0 | 0.0002080054 | 0.004506613 | 0
45.80180359 | 566.8744507 | 7.777097321e-05 | 1144.981323 | 776.4467 | 0.01007368 | 0.007231578 | PF | 0 | 0.0002205579 | 0.004775423 | 0
46.10934448 | 571.798645 | 7.847164917e-05 | 1145.910889 | 775.4996 | 0.01007345 | 0.007231578 | PF | 0 | 0.0002290979 | 0.004958308 | 0
46.41506577 | 576.0359497 | 7.917778778e-05 | 1149.627441 | 771.7787 | 0.01007255 | 0.007231578 | PF | 0 | 0.0002400097 | 0.005191988 | 0
46.72279739 | 580.6487427 | 7.987845612e-05 | 1153.343506 | 768.0467 | 0.01007164 | 0.007231578 | PF | 0 | 0.0002575772 | 0.005568212 | 0
47.02861786 | 585.1896973 | 8.057640076e-05 | 1155.20166 | 766.1506 | 0.01007119 | 0.007231578 | PF | 0 | 0.000270947 | 0.005854547 | 0
47.33627701 | 589.9123535 | 8.126339722e-05 | 1157.059448 | 764.2511 | 0.01007074 | 0.007590199 | PF | 0.0003586214 | 0.0002800073 | 0.006048588 | 0
47.64159775 | 594.6425171 | 8.195037842e-05 | 1160.77478 | 760.4967 | 0.0100699 | 0.009632127 | PF | 0.002041928 | 0.0002935599 | 0.006338849 | 0
47.94818878 | 598.9616089 | 8.260451508e-05 | 1163.56311 | 757.7356 | 0.01006928 | 0.01097077 | PF | 0.001338645 | 0.0003092482 | 0.006674855 | 0
48.25485229 | 603.9197388 | 8.334351349e-05 | 1165.419434 | 755.8562 | 0.01006886 | 0.01209004 | PF | 0.001119264 | 0.0003204584 | 0.006914958 | 0
48.56256485 | 608.2150879 | 8.406333923e-05 | 1167.277832 | 754.0173 | 0.01006845 | 0.01287933 | PF | 0.0007892952 | 0.0003294579 | 0.007107713 | 0
48.86916351 | 613.1118774 | 8.469285583e-05 | 1170.994995 | 750.3004 | 0.01006761 | 0.01450048 | PF | 0.001621153 | 0.0003429263 | 0.007396192 | 0
49.17583466 | 617.645752 | 8.545374298e-05 | 1174.709961 | 746.5892 | 0.01006677 | 0.01619805 | PF | 0.001697566 | 0.0003609579 | 0.007782418 | 0
49.48165894 | 621.8150024 | 8.611336517e-05 | 1175.638672 | 745.6588 | 0.01006657 | 0.01682607 | PF | 0.0006280159 | 0.0003722298 | 0.008023861 | 0
49.78943634 | 626.7224121 | 8.679486847e-05 | 1178.426758 | 742.8886 | 0.01006594 | 0.01777491 | PF | 0.0009488414 | 0.0003812145 | 0.008216315 | 0
50.09605026 | 631.600647 | 8.753385925e-05 | 1182.141479 | 739.1967 | 0.01006511 | 0.01967635 | PF | 0.001901447 | 0.0003968901 | 0.008552097 | 0
50.40201187 | 635.6688232 | 8.819074249e-05 | 1185.85791 | 735.5295 | 0.01006428 | 0.02109183 | PF | 0.001415471 | 0.0004147048 | 0.008933712 | 0
50.7087059 | 640.5827026 | 8.889415741e-05 | 1186.787231 | 734.5976 | 0.01006407 | 0.02145826 | PF | 0.0003664323 | 0.0004258095 | 0.009171594 | 0
51.01528549 | 644.8521729 | 8.952914429e-05 | 1190.503174 | 730.89 | 0.01006325 | 0.02343304 | PF | 0.001974784 | 0.0004369832 | 0.009410957 | 0
51.32195282 | 649.7902832 | 9.019422913e-05 | 1194.219727 | 727.1679 | 0.01006246 | 0.02615273 | PF | 0.002719687 | 0.0004548046 | 0.009792739 | 0
51.6352005 | 654.1638794 | 9.088394928e-05 | 1196.077637 | 725.2911 | 0.01006208 | 0.02798889 | PF | 0.001836164 | 0.0004681655 | 0.01007897 | 0
51.93484879 | 658.7893066 | 9.154083252e-05 | 1197.934448 | 723.4418 | 0.01006172 | 0.03022387 | PF | 0.002234974 | 0.0004770197 | 0.01026866 | 0
52.24269104 | 663.5772705 | 9.227435303e-05 | 1201.651611 | 719.6963 | 0.01006104 | 0.03615406 | PF | 0.005930193 | 0.0004902517 | 0.01055214 | 0
52.54843521 | 667.9061279 | 9.297776794e-05 | 1205.366577 | 715.9862 | 0.01006044 | 0.04369628 | PF | 0.00754222 | 0.0005077563 | 0.01092717 | 0
52.85528946 | 672.8838501 | 9.36264267e-05 | 1206.304077 | 715.0311 | 0.0100603 | 0.04596019 | PF | 0.002263907 | 0.0005186273 | 0.01116008 | 0
53.16192245 | 677.4104004 | 9.436816406e-05 | 1209.083984 | 712.2557 | 0.01005994 | 0.0537214 | PF | 0.007761208 | 0.0005272712 | 0.01134528 | 0
53.46964264 | 681.680481 | 9.497576904e-05 | 1212.799072 | 708.5346 | 0.01005957 | 0.06686068 | PF | 0.01313929 | 0.0005422134 | 0.01166542 | 0
53.77508545 | 686.9016724 | 9.571749878e-05 | 1216.515991 | 704.8458 | 0.01005937 | 0.08393842 | PF | 0.01707773 | 0.0005590723 | 0.01202664 | 0
54.08264542 | 690.7976074 | 9.63716507e-05 | 1217.444824 | 703.9386 | 0.01005937 | 0.08924128 | PF | 0.005302867 | 0.0005694239 | 0.01224844 | 0
54.38945389 | 695.9121094 | 9.703399658e-05 | 1220.230591 | 701.1241 | 0.01005939 | 0.1064695 | PF | 0.01722825 | 0.0005777441 | 0.01242672 | 0
54.6970253 | 700.277771 | 9.769087982e-05 | 1223.946533 | 697.3048 | 0.01005956 | 0.1328477 | PF | 0.02637812 | 0.0005924305 | 0.01274141 | 0
55.00229263 | 704.671875 | 9.833680725e-05 | 1226.734985 | 694.4658 | 0.01005979 | 0.1549645 | PF | 0.02211681 | 0.0006069762 | 0.01305309 | 0
55.30963898 | 709.7971191 | 9.906758881e-05 | 1227.662842 | 693.451 | 0.01005987 | 0.1627776 | PF | 0.007813185 | 0.0006153019 | 0.0132315 | 0
55.61547852 | 713.913269 | 9.971078491e-05 | 1231.380005 | 689.6887 | 0.01006036 | 0.1959357 | PF | 0.03315805 | 0.0006255241 | 0.01345055 | 0
55.92214203 | 718.6062622 | 0.0001003868256 | 1235.094604 | 686.2005 | 0.01006095 | 0.2296503 | PF | 0.03371462 | 0.0006408234 | 0.01377839 | 0
56.22794724 | 723.4996338 | 0.0001010300217 | 1236.953247 | 684.4072 | 0.01006126 | 0.2468388 | PF | 0.0171885 | 0.0006517982 | 0.01401358 | 0
56.53541946 | 727.7419434 | 0.0001016650085 | 1238.812134 | 682.6716 | 0.0100616 | 0.2643773 | PF | 0.01753853 | 0.0006590489 | 0.01416896 | 0
56.84293365 | 732.7271729 | 0.0001022698975 | 1242.527954 | 679.1436 | 0.01006238 | 0.3019391 | PF | 0.03756171 | 0.0006697383 | 0.01439803 | 0
57.14875412 | 737.0079956 | 0.000102789917 | 1244.384766 | 677.3493 | 0.01006285 | 0.3225285 | PF | 0.02058944 | 0.0006803901 | 0.0146263 | 0
57.4546051 | 741.7509766 | 0.000103178566 | 1247.171387 | 674.1379 | 0.01006364 | 0.3579493 | PF | 0.03542084 | 0.0006902606 | 0.01483784 | 0
57.76223755 | 746.0425415 | 0.0001034577408 | 1248.100708 | 673.1088 | 0.0100639 | 0.3694324 | PF | 0.01148303 | 0.0006985078 | 0.01501458 | 0
58.06820297 | 749.6623535 | 0.0001039777756 | 1249.030762 | 672.0144 | 0.01006422 | 0.3826161 | PF | 0.01318376 | 0.0007025978 | 0.01510224 | 0
58.37574768 | 754.3918457 | 0.0001046811829 | 1252.745728 | 668.0962 | 0.01006561 | 0.4347036 | PF | 0.05208744 | 0.0007121442 | 0.01530683 | 0
58.68251801 | 758.953125 | 0.0001051409988 | 1257.391113 | 663.6804 | 0.01006736 | 0.496943 | PF | 0.06223945 | 0.0007276733 | 0.01563965 | 0
58.98900604 | 763.4660034 | 0.0001053873291 | 1258.320313 | 663.0418 | 0.01006774 | 0.5089263 | PF | 0.01198325 | 0.0007368782 | 0.01583693 | 0
59.29487228 | 768.6820068 | 0.0001055953445 | 1260.178467 | 661.0575 | 0.01006826 | 0.5302619 | PF | 0.02133565 | 0.0007415904 | 0.01593793 | 0
59.60199738 | 773.0817871 | 0.0001057267151 | 1262.965454 | 658.1768 | 0.010069 | 0.560519 | PF | 0.03025707 | 0.0007502119 | 0.01612271 | 0
59.90872192 | 778.1516113 | 0.0001059347305 | 1265.751587 | 655.5336 | 0.01006971 | 0.5888984 | PF | 0.02837939 | 0.0007598114 | 0.01632846 | 0
60.21544647 | 782.4221802 | 0.0001060168381 | 1267.610718 | 653.3521 | 0.01007005 | 0.6064591 | PF | 0.0175607 | 0.0007680284 | 0.01650457 | 0
60.52130127 | 787.3681641 | 0.0001061071625 | 1268.539917 | 652.183 | 0.0100702 | 0.6148718 | PF | 0.008412702 | 0.0007736417 | 0.01662489 | 0
60.8290863 | 791.8389282 | 0.0001061783218 | 1272.254517 | 648.5903 | 0.01007075 | 0.6430733 | PF | 0.02820146 | 0.0007814865 | 0.01679303 | 0
61.13489914 | 796.4553833 | 0.0001059922104 | 1275.971191 | 645.2448 | 0.01007116 | 0.6663668 | PF | 0.02329351 | 0.0007926341 | 0.01703197 | 0
61.44158936 | 801.1054077 | 0.0001057924042 | 1277.828979 | 643.3816 | 0.0100713 | 0.6772949 | PF | 0.01092811 | 0.0008007796 | 0.01720657 | 0
61.74909973 | 805.8693237 | 0.0001054502792 | 1279.686646 | 641.6269 | 0.01007141 | 0.6870702 | PF | 0.00977533 | 0.0008063233 | 0.0173254 | 0
62.05480957 | 810.4007568 | 0.0001048371887 | 1282.474609 | 638.8857 | 0.01007149 | 0.7002376 | PF | 0.01316734 | 0.0008130806 | 0.01747024 | 0
62.36237717 | 815.2680664 | 0.0001041118851 | 1286.189697 | 635.1247 | 0.01007152 | 0.7159912 | PF | 0.01575367 | 0.0008225932 | 0.01767414 | 0
62.68082809 | 819.9869385 | 0.00010295961 | 1288.047363 | 633.3028 | 0.0100715 | 0.7229958 | PF | 0.007004554 | 0.0008305126 | 0.0178439 | 0
62.97515869 | 824.0022583 | 0.0001017580643 | 1289.905884 | 631.4607 | 0.0100715 | 0.7301295 | PF | 0.007133754 | 0.0008355844 | 0.01795262 | 0
63.28199005 | 828.6743164 | 0.0001002527161 | 1293.621338 | 627.6808 | 0.01007135 | 0.7416384 | PF | 0.01150882 | 0.0008431707 | 0.01811524 | 0
63.58959961 | 833.4932861 | 9.870630646e-05 | 1297.338623 | 623.9763 | 0.01007112 | 0.7509651 | PF | 0.009326706 | 0.0008528999 | 0.0183238 | 0
63.89458847 | 838.2849121 | 9.732685852e-05 | 1298.2677 | 623.0929 | 0.01007106 | 0.7531493 | PF | 0.002184284 | 0.0008586532 | 0.01844713 | 0
64.20302582 | 842.7996216 | 9.628406525e-05 | 1301.054688 | 620.3036 | 0.01007081 | 0.758462 | PF | 0.00531261 | 0.0008631424 | 0.01854336 | 0
64.50887299 | 847.3742676 | 9.587624359e-05 | 1304.769409 | 616.6189 | 0.0100704 | 0.7635634 | PF | 0.005101481 | 0.0008708027 | 0.01870757 | 0
64.81455994 | 851.9094849 | 9.594467926e-05 | 1308.486084 | 612.9537 | 0.01006995 | 0.7675431 | PF | 0.003979696 | 0.0008791055 | 0.01888556 | 0
65.12221527 | 856.8790283 | 9.635795593e-05 | 1309.414551 | 611.9951 | 0.01006982 | 0.7683515 | PF | 0.0008083378 | 0.0008841129 | 0.01899291 | 0
65.42810059 | 861.5598755 | 9.698473358e-05 | 1313.131226 | 608.3141 | 0.01006929 | 0.7707778 | PF | 0.002426342 | 0.0008889691 | 0.01909702 | 0
65.73576355 | 866.1278076 | 9.776203918e-05 | 1316.846924 | 604.6105 | 0.01006873 | 0.7725558 | PF | 0.001778018 | 0.0008963493 | 0.01925523 | 0
66.04245758 | 870.8282471 | 9.867346191e-05 | 1318.705933 | 602.7526 | 0.01006845 | 0.7733005 | PF | 0.0007446932 | 0.0009016232 | 0.01936829 | 0
66.34907532 | 875.284729 | 9.963962555e-05 | 1320.563354 | 600.8667 | 0.01006815 | 0.7740477 | PF | 0.0007471463 | 0.0009050354 | 0.01944144 | 0
66.65488434 | 879.7808838 | 0.0001005702057 | 1324.279785 | 597.0658 | 0.01006758 | 0.7757717 | PF | 0.001724009 | 0.0009100058 | 0.019548 | 0
66.96257782 | 884.2747192 | 0.000101560997 | 1327.995117 | 593.295 | 0.01006701 | 0.777563 | PF | 0.001791324 | 0.0009162245 | 0.01968132 | 0
67.27577209 | 889.100647 | 0.0001026174851 | 1328.924927 | 592.354 | 0.01006686 | 0.7778372 | PF | 0.0002742173 | 0.0009198639 | 0.01975934 | 0
67.57553864 | 893.6796265 | 0.0001035836411 | 1331.710571 | 589.5744 | 0.01006644 | 0.7789575 | PF | 0.001120261 | 0.0009226126 | 0.01981827 | 0
67.88129425 | 898.2694702 | 0.0001046483383 | 1335.427612 | 585.8942 | 0.01006589 | 0.7807881 | PF | 0.001830611 | 0.0009271227 | 0.01991496 | 0
68.18966675 | 902.8041992 | 0.0001057130356 | 1339.142944 | 582.2064 | 0.01006536 | 0.7829194 | PF | 0.002131309 | 0.0009318607 | 0.02001654 | 0
68.49541473 | 907.5510254 | 0.0001067886734 | 1340.072998 | 581.2781 | 0.01006523 | 0.7835058 | PF | 0.0005863663 | 0.0009346087 | 0.02007546 | 0
68.80123901 | 911.7435913 | 0.0001078205261 | 1342.860229 | 578.5239 | 0.01006486 | 0.7854209 | PF | 0.001915095 | 0.0009366791 | 0.02011985 | 0
69.10878754 | 916.5733643 | 0.0001088469009 | 1346.574951 | 574.7425 | 0.01006438 | 0.7887707 | PF | 0.00334979 | 0.000940088 | 0.02019293 | 0
69.7225647 | 925.7416 | 0.0001108709 | 1349.361328 | 571.9608 | 0.01006403 | 0.7914389 | PF | 0.002668232 | 0.00094317 | 0.02025901 | 0
71.25515747 | 948.4231 | 0.0001159789 | 1350.290771 | 571.0218 | 0.01006392 | 0.792381 | BF | 0.000942078 | 0.0009447657 | 0.02029322 | 0
72.155159 | 950.4976196 | 0.0001161629105 | 1354.006348 | 567.2796 | 0.01006348 | 0.7962331 | BF | 0.003852097 | 0.0009466178 | 0.02033293 | 0
73.05612183 | 950.258667 | 0.000116151947 | 1357.723511 | 563.5346 | 0.01006305 | 0.8003769 | BF | 0.004143873 | 0.000949221 | 0.02038874 | 0
73.95523071 | 950.3035889 | 0.0001161765976 | 1359.581543 | 561.6819 | 0.01006285 | 0.8025525 | BF | 0.00217561 | 0.0009508797 | 0.0204243 | 0
74.85600281 | 949.9782105 | 0.0001162203827 | 1361.439331 | 559.8195 | 0.01006266 | 0.8049949 | BF | 0.002442378 | 0.0009518452 | 0.020445 | 0
75.75605011 | 949.9923 | 0.0001162657 | 1365.154907 | 556.1338 | 0.01006228 | 0.8097912 | BF | 0.004796252 | 0.0009530868 | 0.02047162 | 0
85.65576935 | 949.9101 | 0.0001167764 | 1368.871094 | 552.4915 | 0.01006193 | 0.8147418 | BF | 0.004950609 | 0.0009543609 | 0.02049894 | 0.0009591184
96.45704651 | 950.0614 | 0.000117217 | 1369.800537 | 551.5343 | 0.01006184 | 0.8216366 | BF+Cem | 0.005935666 | 0.000954949 | 0.02051154 | 0.0004371701
107.2562408 | 950.0676 | 0.0001174597 | 1372.586792 | 548.747 | 0.01006158 | 0.8281048 | BF+Cem | 0.006031074 | 0.0009553079 | 0.02051924 | 0
118.0554733 | 949.9158 | 0.0001176412 | 1376.302856 | 545.0063 | 0.01006124 | 0.8334202 | BF | 0.005315395 | 0.0009556776 | 0.02052717 | 0.001082067
128.8566284 | 949.9644 | 0.0001177997 | 1380.018555 | 541.2456 | 0.01006088 | 0.844541 | BF+Cem | 0.01003873 | 0.0009557034 | 0.02052772 | 0.0001239398
139.6553345 | 950.1284 | 0.0001178649 | 1380.947998 | 540.304 | 0.01006078 | 0.8464488 | BF+Cem | 0.001783892 | 0.0009555037 | 0.02052344 | 0
150.456955 | 950.0757 | 0.0001179364 | 1384.66333 | 536.5572 | 0.01006042 | 0.8511019 | BF | 0.004653111 | 0.0009551401 | 0.02051564 | 0.0009043346
161.2567596 | 949.9992 | 0.0001179663 | 1388.379761 | 532.8528 | 0.01006005 | 0.8605898 | BF+Cem | 0.008583474 | 0.0009542271 | 0.02049607 | 0.0002114728
172.0567169 | 950.0099 | 0.0001180004 | 1390.238647 | 530.9872 | 0.01005986 | 0.8639926 | BF+Cem | 0.003191407 | 0.0009532781 | 0.02047572 | 0.000200954
182.8568726 | 950.1319 | 0.0001180087 | 1392.096924 | 529.1538 | 0.01005968 | 0.8672543 | BF+Cem | 0.003060677 | 0.0009525229 | 0.02045953 | 0
193.6555328 | 949.9532 | 0.0001179881 | 1395.812744 | 525.4569 | 0.01005932 | 0.8715564 | BF | 0.004302139 | 0.0009512095 | 0.02043137 | 0.0006784378
204.45607 | 949.9127 | 0.0001179934 | 1398.599243 | 522.6666 | 0.01005905 | 0.8786292 | BF+Cem | 0.006394336 | 0.0009493894 | 0.02039235 | 0.0001734233
215.2558136 | 950.0412 | 0.0001180024 | 1400.457031 | 520.8732 | 0.01005887 | 0.8815961 | BF+Cem | 0.002793495 | 0.0009479234 | 0.02036092 | 0.000175048
226.056488 | 949.9907 | 0.0001179619 | 1402.316162 | 519.046 | 0.01005869 | 0.8846502 | BF+Cem | 0.002879056 | 0.000946661 | 0.02033385 | 0.0003211283
236.8553467 | 949.9159 | 0.0001179061 | 1406.030884 | 515.3759 | 0.01005832 | 0.8902322 | BF+Cem | 0.005260836 | 0.0009445694 | 0.02028901 | 0.0002987912
247.6551666 | 950.032 | 0.0001179219 | 1409.747803 | 511.662 | 0.01005793 | 0.8954819 | BF+Cem | 0.004950912 | 0.000941432 | 0.02022175 | 6.950487e-05
258.4564819 | 950.0318 | 0.0001178921 | 1410.67688 | 510.7301 | 0.01005783 | 0.8967188 | BF+Cem | 0.001167421 | 0.001171403 | 0.02515311 | 0
269.256134 | 950.0809 | 0.0001178466 | 1412.534058 | 508.8579 | 0.01005762 | 0.8983601 | BF | 0.001641342 | 0.001706804 | 0.03664087 | 0.0003705806
280.0565491 | 949.9686 | 0.000117807 | 1416.251099 | 505.0494 | 0.01005721 | 0.9039088 | BF+Cem | 0.005178088 | 0.002759103 | 0.05924791 | 0.0002050001
290.8559876 | 949.9806 | 0.0001177506 | 1419.965942 | 501.2593 | 0.01005679 | 0.9083356 | BF+Cem | 0.004221844 | 0.003975978 | 0.08543772 | 0
301.6613464 | 949.9049 | 0.0001177273 | 1420.89502 | 500.3244 | 0.01005668 | 0.9091025 | BF | 0.000766896 | 0.004639843 | 0.09974692 | 0.0001726503
312.4559631 | 949.9053 | 0.0001177406 | 1423.682373 | 497.5623 | 0.01005637 | 0.9124411 | BF+Cem | 0.003165874 | 0.005197001 | 0.1117678 | 0
323.2563171 | 949.9475 | 0.0001177113 | 1427.398804 | 493.9713 | 0.01005596 | 0.9153104 | BF | 0.00286935 | 0.005977929 | 0.1286345 | 0.0002696518
334.055542 | 950.0755 | 0.0001176791 | 1431.114014 | 490.3304 | 0.01005554 | 0.9198182 | BF+Cem | 0.004238094 | 0.006920405 | 0.1490182 | 3.037066e-05
344.8610535 | 950.0375 | 0.0001176537 | 1432.042358 | 489.3985 | 0.01005544 | 0.9207275 | BF+Cem | 0.0008789438 | 0.007166634 | 0.1543487 | 0
355.656311 | 950.0784 | 0.0001176269 | 1435.758423 | 485.7077 | 0.010055 | 0.9234754 | BF | 0.002747887 | 0.007631771 | 0.1644239 | 0.0002070047
366.4562378 | 950.0281 | 0.000117555 | 1439.475708 | 481.8348 | 0.01005456 | 0.927813 | BF+Cem | 0.004130622 | 0.008399212 | 0.1810634 | 0
377.2558899 | 949.9961 | 0.0001175382 | 1441.333496 | 479.969 | 0.01005434 | 0.9290091 | BF | 0.001196106 | 0.00852091 | 0.1837039 | 8.203513e-05
388.0561829 | 949.9553 | 0.0001174953 | 1443.191528 | 478.0816 | 0.01005411 | 0.9307497 | BF+Cem | 0.001658547 | 0.008829899 | 0.1904104 | 7.207747e-05
398.8553467 | 949.9453 | 0.0001174412 | 1446.907227 | 474.3344 | 0.01005365 | 0.933443 | BF+Cem | 0.002621255 | 0.009036929 | 0.1949058 | 0
409.6557617 | 949.938 | 0.0001174 | 1450.623901 | 470.7033 | 0.0100532 | 0.9354401 | BF | 0.001997116 | 0.009295154 | 0.2005148 | 7.641741e-05
420.4565125 | 950.1456 | 0.0001173461 | 1451.552368 | 469.7854 | 0.01005309 | 0.936452 | BF+Cem | 0.0009354738 | 0.009555582 | 0.2061741 | 4.28671e-05
431.2563171 | 950.0664 | 0.0001173459 | 1454.338989 | 467.0159 | 0.01005275 | 0.9383515 | BF+Cem | 0.001856578 | 0.009458701 | 0.2040686 | 5.218948e-05
442.0564575 | 949.9161 | 0.0001172633 | 1458.055176 | 463.3267 | 0.0100523 | 0.940844 | BF+Cem | 0.002440304 | 0.009566755 | 0.206417 | 4.790685e-05
452.8551941 | 950.0106 | 0.0001172626 | 1461.771851 | 459.6048 | 0.01005185 | 0.9432468 | BF+Cem | 0.002354914 | 0.009587767 | 0.2068737 | 1.159751e-05
463.6567993 | 950.0554 | 0.0001172497 | 1462.699463 | 458.6692 | 0.01005174 | 0.9438905 | BF+Cem | 0.0006320846 | 0.009472114 | 0.20436 | 4.292705e-05
474.4570313 | 949.8948 | 0.0001171604 | 1466.416016 | 454.9663 | 0.01005128 | 0.9460205 | BF+Cem | 0.002087136 | 0.009512589 | 0.2052397 | 0
485.2561646 | 950.0843 | 0.0001171715 | 1470.132935 | 451.2665 | 0.01005081 | 0.9476256 | BF | 0.001605033 | 0.009380094 | 0.2023604 | 5.911718e-05
496.0566406 | 949.9119 | 0.0001171138 | 1471.989624 | 449.4029 | 0.01005057 | 0.9487879 | BF+Cem | 0.001103184 | 0.009394737 | 0.2026786 | 9.600053e-06
506.856842 | 950.003 | 0.0001170822 | 1472.918335 | 448.478 | 0.01005046 | 0.9493272 | BF+Cem | 0.0005297838 | 0.009028184 | 0.1947159 | 0
517.6566773 | 950.1046 | 0.0001170625 | 1476.636108 | 444.7501 | 0.01004999 | 0.9509019 | BF | 0.001574629 | 0.00896786 | 0.1934059 | 7.141283e-05
528.4555054 | 950.0325 | 0.0001170321 | 1480.351196 | 440.9864 | 0.01004951 | 0.9527929 | BF+Cem | 0.001819634 | 0.00896786 | 0.1934059 | 0
539.255188 | 949.8811 | 0.0001169841 | 1482.209229 | 439.1518 | 0.01004927 | 0.9533714 | BF | 0.0005785156 | 0.008485822 | 0.1829425 | 3.31705e-05
550.0565186 | 949.9467 | 0.0001169407 | 1484.067993 | 437.3317 | 0.01004903 | 0.954122 | BF+Cem | 0.000717435 | 0.008485822 | 0.1829425 | 0
560.8563843 | 950.1158 | 0.0001169497 | 1487.783325 | 433.665 | 0.01004853 | 0.9550268 | BF | 0.000904723 | 0.008254919 | 0.1779333 | 6.264216e-05
571.6563721 | 950.1324 | 0.0001169454 | 1491.498901 | 429.919 | 0.01004804 | 0.9564152 | BF+Cem | 0.001325814 | 0.008254919 | 0.1779333 | 7.823097e-06
582.4568481 | 950.0823 | 0.0001168934 | 1492.428589 | 428.9691 | 0.01004792 | 0.9568206 | BF+Cem | 0.0003976093 | 0.007795267 | 0.167967 | 2.256912e-05
593.2567749 | 949.9899 | 0.0001168542 | 1495.216064 | 426.1465 | 0.01004755 | 0.957779 | BF+Cem | 0.0009357901 | 0.00773721 | 0.1667088 | 2.858801e-05
604.0552979 | 950.0019 | 0.000116827 | 1498.931152 | 422.4013 | 0.01004707 | 0.9591799 | BF+Cem | 0.001372291 | 0.007565849 | 0.1629955 | 0
614.8569336 | 949.9131 | 0.0001167928 | 1502.646729 | 418.6925 | 0.01004659 | 0.9603534 | BF | 0.001173561 | 0.007341128 | 0.1581275 | 3.345546e-05
625.6560059 | 949.9818 | 0.0001167807 | 1503.575684 | 417.7429 | 0.01004647 | 0.9609525 | BF+Cem | 0.0005655999 | 0.007341128 | 0.1581275 | 2.561864e-05
636.4561768 | 949.9036 | 0.0001167383 | 1507.29248 | 414.0256 | 0.01004597 | 0.961885 | BF+Cem | 0.0009068473 | 0.007065877 | 0.1521672 | 2.431539e-05
647.2567139 | 949.9705 | 0.0001167337 | 1511.009033 | 410.3449 | 0.01004549 | 0.962902 | BF+Cem | 0.0009927155 | 0.006849654 | 0.147487 | 0
658.0569458 | 949.9835 | 0.0001167182 | 1512.865723 | 408.4858 | 0.01004524 | 0.963266 | BF | 0.0003640523 | 0.006638572 | 0.1429196 | 2.401146e-05
668.8557129 | 950.0523 | 0.000116708 | 1514.724731 | 406.562 | 0.01004498 | 0.9637908 | BF+Cem | 0.0005007283 | 0.006638572 | 0.1429196 | 2.280518e-05
679.6567993 | 950.0581 | 0.0001166869 | 1518.440063 | 402.8259 | 0.01004448 | 0.9646125 | BF+Cem | 0.0007989075 | 0.00642478 | 0.1382951 | 1.642492e-05
690.4568481 | 950.1638 | 0.0001166582 | 1521.227905 | 400.0479 | 0.0100441 | 0.9652287 | BF+Cem | 0.0005997584 | 0.006216788 | 0.1337976 | 0
701.2559815 | 950.1026 | 0.0001166087 | 1523.084839 | 398.225 | 0.01004384 | 0.9652287 | BF | 0 | 0.006064178 | 0.1304986 | 2.118573e-05
712.0553589 | 950.1164 | 0.0001165772 | 1524.944092 | 396.3947 | 0.01004358 | 0.9654041 | BF+Cem | 0.000154202 | 0.006064178 | 0.1304986 | 2.067908e-05
722.8665161 | 949.9972 | 0.000116529 | 1528.658325 | 392.7364 | 0.01004306 | 0.965714 | BF+Cem | 0.0002892166 | 0.005866172 | 0.1262194 | 2.056584e-05
733.6558838 | 949.9716 | 0.0001165025 | 1532.37439 | 389.0199 | 0.01004252 | 0.9658568 | BF+Cem | 0.0001222285 | 0.005670959 | 0.1220019 | 0
744.456543 | 949.9704 | 0.0001164759 | 1533.304932 | 388.0746 | 0.01004238 | 0.9658568 | BF | 0 | 0.005475807 | 0.1177871 | 2.034961e-05
755.2556152 | 949.8068 | 0.0001164384 | 1536.092163 | 385.2586 | 0.01004198 | 0.9660214 | BF+Cem | 0.0001442397 | 0.005475807 | 0.1177871 | 0
766.0566406 | 949.9232 | 0.0001164262 | 1539.807373 | 381.5098 | 0.01004146 | 0.9664003 | BF | 0.0003789704 | 0.00528158 | 0.1135935 | 3.842366e-05
776.8555298 | 949.9087 | 0.0001163837 | 1543.522339 | 377.7471 | 0.01004094 | 0.966988 | BF+Cem | 0.0005492339 | 0.00528158 | 0.1135935 | 0
787.6553345 | 949.8984 | 0.0001164013 | 1544.452393 | 376.7811 | 0.01004081 | 0.9671028 | BF | 0.0001147852 | 0.004903662 | 0.1054376 | 2.282701e-05
798.4555664 | 950.0357 | 0.0001163752 | 1548.168579 | 373.0694 | 0.01004029 | 0.9675154 | BF+Cem | 0.0003898435 | 0.004903662 | 0.1054376 | 1.74879e-05
809.2562866 | 950.1117 | 0.0001163483 | 1551.885132 | 369.3751 | 0.01003977 | 0.9677902 | BF+Cem | 0.0002572615 | 0.004675096 | 0.1005072 | 0
820.0559082 | 950.1338 | 0.0001163381 | 1553.742065 | 367.5921 | 0.01003952 | 0.9679048 | BF | 0.0001145936 | 0.0044983 | 0.0966948 | 1.662256e-05
830.855896 | 950.1183 | 0.0001163041 | 1555.600586 | 365.7516 | 0.01003927 | 0.9681691 | BF+Cem | 0.0002476658 | 0.0044983 | 0.0966948 | 1.236942e-05
841.6560669 | 950.1538 | 0.0001162911 | 1558.386475 | 363.0065 | 0.01003887 | 0.9681814 | BF+Cem | 0 | 0.004328101 | 0.09302564 | 0
852.4554443 | 950.111 | 0.0001162765 | 1562.102417 | 359.2674 | 0.01003835 | 0.9683537 | BF | 0.0001722444 | 0.004201296 | 0.09029264 | 2.439739e-05
863.2565308 | 950.0997 | 0.0001162627 | 1563.960938 | 357.4307 | 0.01003808 | 0.9683781 | BF+Cem | 0 | 0.004201296 | 0.09029264 | 0
874.055481 | 950.1129 | 0.0001162274 | 1564.890991 | 356.4982 | 0.01003794 | 0.9683781 | BF | 0 | 0.003949439 | 0.08486601 | 1.974054e-05
884.8563232 | 950.0985 | 0.0001161821 | 1568.606323 | 352.7516 | 0.01003741 | 0.9685881 | BF+Cem | 0.0001902436 | 0.003949439 | 0.08486601 | 0
895.656311 | 950.1233 | 0.0001161523 | 1572.321899 | 348.9903 | 0.01003688 | 0.968705 | BF | 0.0001169616 | 0.00374404 | 0.08044201 | 2.274581e-05
906.4552002 | 949.9834 | 0.0001161767 | 1574.179932 | 347.1667 | 0.01003662 | 0.9687278 | BF+Cem | 0 | 0.00374404 | 0.08044201 | 0
917.255188 | 949.9193 | 0.0001160872 | 1576.03772 | 345.2855 | 0.01003636 | 0.9688971 | BF | 0.0001693079 | 0.003506059 | 0.07531803 | 2.174726e-05
928.0561523 | 949.9592 | 0.0001160744 | 1579.754272 | 341.5427 | 0.01003584 | 0.9692481 | BF+Cem | 0.0003292708 | 0.003506059 | 0.07531803 | 1.394392e-05
938.8560181 | 950.0397 | 0.0001161074 | 1583.470947 | 337.7861 | 0.01003533 | 0.9695616 | BF+Cem | 0.000299549 | 0.003274398 | 0.070332 | 0
949.6568604 | 949.9429 | 0.000116086 | 1584.399048 | 336.8733 | 0.0100352 | 0.9695616 | BF | 0 | 0.003124168 | 0.06709958 | 1.32962e-05
960.4569702 | 949.9153 | 0.0001160403 | 1587.186279 | 334.1116 | 0.0100348 | 0.9695749 | BF+Cem | 0 | 0.003124168 | 0.06709958 | 0
971.2583008 | 949.4979 | 0.0001158421 | 1590.901855 | 330.4671 | 0.01003428 | 0.9695749 | BF | 0 | 0.002980745 | 0.06401436 | 2.540217e-05
974.0465698 | 947.2674 | 0.0001153714 | 1594.617554 | 326.8123 | 0.01003376 | 0.9696003 | BF+Cem | 0 | 0.002980745 | 0.06401436 | 0
977.7631226 | 943.5738 | 0.0001145126 | 1595.548218 | 325.8814 | 0.01003362 | 0.9696003 | BF | 0 | 0.002706276 | 0.05811209 | 1.538847e-05
981.477478 | 939.7927 | 0.0001136474 | 1599.263794 | 322.1896 | 0.0100331 | 0.9696157 | BF+Cem | 0 | 0.002706276 | 0.05811209 | 1.210881e-05
982.4074707 | 938.9786 | 0.0001134568 | 1602.978882 | 318.4314 | 0.01003256 | 0.9696278 | BF+Cem | 0 | 0.002539707 | 0.05453141 | 5.838598e-06
986.1226807 | 935.339 | 0.0001125914 | 1604.837646 | 316.578 | 0.0100323 | 0.9696336 | BF+Cem | 0 | 0.002408481 | 0.05171112 | 0
989.8388672 | 931.4804 | 0.0001117299 | 1605.767212 | 315.6299 | 0.01003216 | 0.9696336 | BF | 0 | 0.002345156 | 0.05035039 | 1.425025e-05
991.6975708 | 929.7573 | 0.0001113504 | 1609.481689 | 311.9311 | 0.01003164 | 0.9696479 | BF+Cem | 0 | 0.002345156 | 0.05035039 | 0
993.5547485 | 927.9307 | 0.000110924 | 1613.206909 | 308.221 | 0.01003111 | 0.9696479 | BF | 0 | 0.002190465 | 0.0470269 | 1.634948e-05
997.2712402 | 923.9902 | 0.0001100753 | 1615.056519 | 306.3603 | 0.01003085 | 0.9696642 | BF+Cem | 0 | 0.002190465 | 0.0470269 | 0
1000.987305 | 920.1725 | 0.0001092318 | 1616.913452 | 304.5048 | 0.01003059 | 0.9696642 | BF | 0 | 0.002012747 | 0.0432097 | 1.537288e-05
1001.916504 | 919.4479 | 0.0001090087 | 1620.630127 | 300.8522 | 0.01003007 | 0.9696796 | BF+Cem | 0 | 0.002012747 | 0.0432097 | 0
1004.703064 | 916.6988 | 0.0001083888 | 1624.345703 | 297.0974 | 0.01002954 | 0.9696796 | BF | 0 | 0.001845412 | 0.03961651 | 1.25041e-05
1008.4198 | 912.8349 | 0.0001075075 | 1625.274902 | 296.1471 | 0.0100294 | 0.9696921 | BF+Cem | 0 | 0.001845412 | 0.03961651 | 0
1012.135559 | 909.3184 | 0.0001065258 | 1628.062012 | 293.3057 | 0.010029 | 0.9696921 | BF | 0 | 0.001709138 | 0.03669098 | 1.433737e-05
1013.064209 | 908.2398 | 0.0001062392 | 1630.849731 | 290.4599 | 0.0100286 | 0.9697064 | BF+Cem | 0 | 0.001709138 | 0.03669098 | 0
1016.780884 | 904.524 | 0.0001052797 | 1634.565796 | 286.7282 | 0.01002808 | 0.9697064 | BF | 0 | 0.001552699 | 0.03333335 | 1.113205e-05
1020.495972 | 900.877 | 0.000104243 | 1635.494629 | 285.7903 | 0.01002794 | 0.9697176 | BF+Cem | 0 | 0.001552699 | 0.03333335 | 0
1022.353455 | 899.1843 | 0.0001036918 | 1638.281128 | 283.0326 | 0.01002756 | 0.9697176 | BF | 0 | 0.001431099 | 0.03072402 | 1.438615e-05
1024.21167 | 897.2192 | 0.0001031641 | 1641.998047 | 279.3565 | 0.01002704 | 0.969732 | BF+Cem | 0 | 0.001431099 | 0.03072402 | 5.855989e-06
1027.927612 | 893.4271 | 0.0001021999 | 1644.785034 | 276.5846 | 0.01002665 | 0.9697378 | BF+Cem | 0 | 0.001273776 | 0.0273489 | 0
1031.643433 | 889.642 | 0.0001011939 | 1645.712402 | 275.6497 | 0.01002652 | 0.9697378 | BF | 0 | 0.001209679 | 0.02597405 | 7.520534e-06
1032.572876 | 888.7916 | 0.000100963 | 1648.500366 | 272.8711 | 0.01002613 | 0.9697453 | BF+Cem | 0 | 0.001209679 | 0.02597405 | 0
1035.359619 | 885.9332 | 0.0001002564 | 1652.216797 | 269.1258 | 0.01002561 | 0.9697453 | BF | 0 | 0.001127315 | 0.02420756 | 1.390265e-05
1039.076538 | 882.2903 | 9.925238e-05 | 1655.932495 | 265.4199 | 0.0100251 | 0.9698864 | BF+Cem | 0.0001272128 | 0.001127315 | 0.02420756 | 0
1042.792847 | 878.4651 | 9.825293e-05 | 1656.860718 | 264.4876 | 0.01002497 | 0.9698864 | BF | 0 | 0.0009742668 | 0.02092572 | 7.795663e-06
1043.720581 | 877.5443 | 9.798428e-05 | 1660.576782 | 260.8158 | 0.01002447 | 0.9700458 | BF+Cem | 0.0001515393 | 0.0009742668 | 0.02092572 | 4.425183e-06
1047.43811 | 873.7901 | 9.708209e-05 | 1663.363403 | 258.0106 | 0.01002411 | 0.9703245 | BF+Cem | 0.0002743261 | 0.0008879308 | 0.01907476 | 4.147792e-06
1051.152588 | 870.1141 | 9.604046e-05 | 1666.150635 | 255.2232 | 0.01002374 | 0.9705957 | BF+Cem | 0.0002670167 | 0.0008384424 | 0.01801388 | 1.344763e-06
1053.010498 | 868.2558 | 9.553947e-05 | 1667.080566 | 254.2879 | 0.01002361 | 0.970597 | BF+Cem | 0 | 0.000791617 | 0.01701017 | 3.853935e-06
1054.870117 | 866.3804 | 9.504264e-05 | 1669.866821 | 251.4875 | 0.01002324 | 0.9708338 | BF+Cem | 0.0002328567 | 0.0007764318 | 0.01668469 | 0
1058.585449 | 862.7928 | 9.411455e-05 | 1673.583252 | 247.7926 | 0.01002273 | 0.9708338 | BF | 0 | 0.0007325552 | 0.01574428 | 8.133676e-06
1062.300903 | 858.8492 | 9.312666e-05 | 1676.369995 | 244.983 | 0.01002234 | 0.9708419 | BF+Cem | 0 | 0.0007325552 | 0.01574428 | 1.050341e-06
1063.242554 | 858.0736 | 9.289869e-05 | 1677.300049 | 244.0695 | 0.01002221 | 0.9708429 | BF+Cem | 0 | 0.0006399034 | 0.01375868 | 4.054527e-06
1066.017822 | 855.2577 | 9.225864e-05 | 1681.015869 | 240.3369 | 0.0100217 | 0.970847 | BF+Cem | 0 | 0.0006279338 | 0.01350218 | 3.648993e-06
1069.732666 | 851.6551 | 9.131716e-05 | 1684.731079 | 236.6002 | 0.0100212 | 0.9710649 | BF+Cem | 0.0002142427 | 0.000581718 | 0.01251187 | 1.636722e-06
1073.448364 | 847.8754 | 9.030065e-05 | 1686.589233 | 234.7826 | 0.01002095 | 0.9710665 | BF+Cem | 0 | 0.0005398019 | 0.01161375 | 1.569598e-06
1074.378662 | 846.8517 | 9.010305e-05 | 1688.44751 | 232.929 | 0.01002071 | 0.9711796 | BF+Cem | 0.0001114707 | 0.0005209963 | 0.01121083 | 2.849979e-06
1078.094604 | 843.2529 | 8.920646e-05 | 1692.164185 | 229.2032 | 0.01002021 | 0.9713742 | BF+Cem | 0.0001917665 | 0.0005028895 | 0.0108229 | 2.460798e-06
1081.810303 | 839.411 | 8.827695e-05 | 1695.878906 | 225.4907 | 0.0100197 | 0.9713766 | BF+Cem | 0 | 0.0004697852 | 0.01011367 | 0
1083.667603 | 837.8616 | 8.78496e-05 | 1696.808594 | 224.5605 | 0.01001957 | 0.9713766 | BF | 0 | 0.0004411945 | 0.009501174 | 2.080087e-06
1085.526855 | 835.8084 | 8.737555e-05 | 1699.595825 | 221.7781 | 0.01001919 | 0.9713787 | BF+Cem | 0 | 0.0004411945 | 0.009501174 | 1.680828e-06
1089.242065 | 831.896 | 8.65255e-05 | 1703.311768 | 218.0659 | 0.01001871 | 0.9716491 | BF+Cem | 0.0002686697 | 0.0004170219 | 0.008983348 | 0
1092.95752 | 828.2246 | 8.558675e-05 | 1707.026855 | 214.3317 | 0.01001822 | 0.9719477 | BF | 0.0002986654 | 0.0003973005 | 0.00856089 | 1.550325e-06
1093.886841 | 827.364 | 8.53826e-05 | 1707.956177 | 213.3836 | 0.0100181 | 0.9720946 | BF+Cem | 0.0001452784 | 0.0003973005 | 0.00856089 | 0
1096.674316 | 824.6026 | 8.471053e-05 | 1711.672607 | 209.6146 | 0.01001761 | 0.9723522 | BF | 0.0002576177 | 0.0003788182 | 0.008164986 | 1.142649e-06
1100.390991 | 821.0918 | 8.381482e-05 | 1714.458374 | 206.8601 | 0.01001724 | 0.9723533 | BF+Cem | 0 | 0.0003788182 | 0.008164986 | 0
1104.106567 | 817.0533 | 8.295855e-05 | 1717.246704 | 204.0918 | 0.01001686 | 0.9723533 | BF | 0 | 0.0003650673 | 0.00787044 | 1.267454e-07
1105.035278 | 816.3278 | 8.272143e-05 | 1718.175415 | 203.1257 | 0.01001673 | 0.9723534 | BF+Cem | 0 | 0.0003650673 | 0.00787044 | 0
1108.752075 | 812.557 | 8.176998e-05 | 1721.890381 | 199.4806 | 0.01001624 | 0.9723534 | BF | 0 | 0.0003635419 | 0.007837767 | 0
1112.467163 | 809.0001 | 8.095166e-05 | 1725.607178 | 195.7886 | 0.01001573 | 0.9723534 | BF | 0 | 0.0003635419 | 0.007837767 | 0
1114.325195 | 807.0835 | 8.048425e-05 | 1727.466187 | 193.9465 | 0.0100155 | 0.9724686 | BF | 0.0001151121 | 0.0003635419 | 0.007837767 | 0
1116.182983 | 805.2282 | 8.004984e-05 | 1729.329956 | 192.0671 | 0.01001524 | 0.9724686 | BF | 0 | 0.0003635419 | 0.007837767 | 0
1119.900024 | 801.4158 | 7.919048e-05 | 1733.038574 | 188.3519 | 0.01001474 | 0.9724686 | BF | 0 | 0.0003635419 | 0.007837767 | 0
1123.614624 | 797.6807 | 7.832531e-05 | 1736.754761 | 184.6182 | 0.01001425 | 0.9725937 | BF | 0.0001251464 | 0.0003635419 | 0.007837767 | 0
1124.544067 | 797.0396 | 7.80661e-05 | 1737.684082 | 183.7144 | 0.01001412 | 0.9725937 | BF | 0 | 0.0003635419 | 0.007837767 | 0
1127.330811 | 793.9267 | 7.747117e-05 | 1740.471924 | 180.8931 | 0.01001375 | 0.9726971 | BF | 0.0001033471 | 0.0003635419 | 0.007837767 | 0
1131.046387 | 790.0924 | 7.660962e-05 | 1744.187012 | 177.1616 | 0.01001327 | 0.9728755 | BF | 0.0001784265 | 0.0003635419 | 0.007837767 | 0
1134.763306 | 786.5394 | 7.574555e-05 | 1747.902954 | 173.4425 | 0.01001278 | 0.973022 | BF | 0.0001464998 | 0.0003635419 | 0.007837767 | 0
1135.692383 | 785.6727 | 7.551415e-05 | 1748.832275 | 172.5073 | 0.01001265 | 0.973022 | BF | 0 | 0.0003635419 | 0.007837767 | 0
1139.409058 | 781.845 | 7.462198e-05 | 1751.620117 | 169.7149 | 0.01001228 | 0.973022 | BF | 0 | 0.0003635419 | 0.007837767 | 0
1142.195557 | 779.1215 | 7.398761e-05 | 1755.335815 | 165.9914 | 0.01001178 | 0.973022 | BF | 0 | 0.0003635419 | 0.007837767 | 0
1144.981323 | 776.6153 | 7.33268e-05 | [5 empty] | 0.0001
1145.910889 | 775.3875 | 7.314169e-05
1149.627441 | 771.8011 | 7.231304e-05
1153.343506 | 768.0244 | 7.143175e-05
1155.20166 | 766.1632 | 7.098642e-05
1157.059448 | 764.2108 | 7.06221e-05
1160.77478 | 760.5458 | 6.972159e-05
1163.56311 | 757.561 | 6.915709e-05
1165.419434 | 755.9566 | 6.872335e-05
1167.277832 | 754.1161 | 6.833086e-05
1170.994995 | 750.2544 | 6.74536e-05
1174.709961 | 746.6553 | 6.665242e-05
1175.638672 | 745.5093 | 6.636306e-05
1178.426758 | 742.9552 | 6.581315e-05
1182.141479 | 739.1649 | 6.499752e-05
1185.85791 | 735.6514 | 6.414619e-05
1186.787231 | 734.558 | 6.392238e-05
1190.503174 | 730.8768 | 6.308955e-05
1194.219727 | 727.1206 | 6.23294e-05
1196.077637 | 725.2158 | 6.190086e-05
1197.934448 | 723.5404 | 6.158506e-05
1201.651611 | 719.7762 | 6.094423e-05
1205.366577 | 715.8596 | 6.026768e-05
1206.304077 | 715.0705 | 6.016173e-05
1209.083984 | 712.2452 | 5.979571e-05
1212.799072 | 708.5341 | 5.943949e-05
1216.515991 | 704.8787 | 5.91969e-05
1217.444824 | 703.9448 | 5.922462e-05
1220.230591 | 701.1773 | 5.923806e-05
1223.946533 | 697.3146 | 5.939609e-05
1226.734985 | 694.4914 | 5.975688e-05
1227.662842 | 693.3822 | 5.975966e-05
1231.380005 | 689.749 | 6.008649e-05
1235.094604 | 686.181 | 6.081506e-05
1236.953247 | 684.3205 | 6.118613e-05
1238.812134 | 682.4287 | 6.145495e-05
1242.527954 | 680.0563 | 6.248098e-05
1244.384766 | 676.9039 | 6.23882e-05
1247.171387 | 672.3853 | 6.304405e-05
1248.100708 | 675.621582 | 6.414617157e-05
1249.030762 | 671.5761 | 6.413446e-05
1252.745728 | 667.0112 | 6.548142e-05
1257.391113 | 663.3855 | 6.717926e-05
1258.320313 | 664.5826 | 6.760848e-05
1260.178467 | 660.8906 | 6.814288e-05
1262.965454 | 658.1701 | 6.896311e-05
1265.751587 | 655.068 | 6.950812e-05
1267.610718 | 652.5526 | 6.985556e-05
1268.539917 | 652.5186 | 6.995683e-05
1272.254517 | 648.9432 | 7.075752e-05
1275.971191 | 645.0377 | 7.099596e-05
1277.828979 | 643.2053 | 7.107274e-05
1279.686646 | 641.837 | 7.130277e-05
1282.474609 | 638.8206 | 7.136545e-05
1286.189697 | 635.1433 | 7.133248e-05
1288.047363 | 633.427 | 7.141176e-05
1289.905884 | 631.3488 | 7.134148e-05
1293.621338 | 627.6624 | 7.120553e-05
1297.338623 | 623.8767 | 7.098774e-05
1298.2677 | 623.17 | 7.092663e-05
1301.054688 | 620.4566 | 7.064474e-05
1304.769409 | 616.5032 | 7.026574e-05
1308.486084 | 613.0022 | 6.983858e-05
1309.414551 | 611.9634 | 6.966002e-05
1313.131226 | 608.2781 | 6.912024e-05
1316.846924 | 604.6857 | 6.861076e-05
1318.705933 | 602.7979 | 6.830947e-05
1320.563354 | 600.7825 | 6.799146e-05
1324.279785 | 597.2268 | 6.743966e-05
1327.995117 | 592.9769 | 6.684447e-05
1328.924927 | 592.444 | 6.674902e-05
1331.710571 | 589.5904 | 6.630682e-05
1335.427612 | 585.9911 | 6.574322e-05
1339.142944 | 582.173 | 6.520964e-05
1340.072998 | 581.345 | 6.50688e-05
1342.860229 | 578.455 | 6.475179e-05
1346.574951 | 574.6536 | 6.423281e-05
1349.361328 | 572.1403 | 6.390405e-05
1350.290771 | 570.9751 | 6.375138e-05
1354.006348 | 567.2815 | 6.333279e-05
1357.723511 | 563.524 | 6.293622e-05
1359.581543 | 561.5864 | 6.270273e-05
1361.439331 | 559.8631 | 6.250516e-05
1365.154907 | 556.1331 | 6.213795e-05
1368.871094 | 552.6201 | 6.179004e-05
1369.800537 | 551.4508 | 6.169134e-05
1372.586792 | 548.7841 | 6.145301e-05
1376.302856 | 545.0015 | 6.10845e-05
1380.018555 | 541.0671 | 6.072024e-05
1380.947998 | 540.3661 | 6.064754e-05
1384.66333 | 536.7397 | 6.028615e-05
1388.379761 | 532.8234 | 5.989438e-05
1390.238647 | 530.8575 | 5.971115e-05
1392.096924 | 529.143 | 5.954723e-05
1395.812744 | 525.5618 | 5.916575e-05
1398.599243 | 522.6632 | 5.891159e-05
1400.457031 | 520.9086 | 5.873557e-05
1402.316162 | 518.9876 | 5.853236e-05
1406.030884 | 515.348 | 5.818478e-05
1409.747803 | 511.7741 | 5.778226e-05
1410.67688 | 510.8419 | 5.768959e-05
1412.534058 | 508.6452 | 5.747541e-05
1416.251099 | 505.258 | 5.7055e-05
1419.965942 | 500.9365 | 5.664991e-05
1420.89502 | 500.3929 | 5.652653e-05
1423.682373 | 497.65 | 5.623725e-05
1427.398804 | 493.8857 | 5.580479e-05
1431.114014 | 490.4483 | 5.53959e-05
1432.042358 | 489.4763 | 5.530958e-05
1435.758423 | 485.611 | 5.486094e-05
1439.475708 | 481.856 | 5.442041e-05
1441.333496 | 479.9523 | 5.418739e-05
1443.191528 | 477.9818 | 5.396528e-05
1446.907227 | 474.3591 | 5.352604e-05
1450.623901 | 470.7933 | 5.305262e-05
1451.552368 | 469.7737 | 5.293373e-05
1454.338989 | 467.0066 | 5.260635e-05
1458.055176 | 463.3148 | 5.216842e-05
1461.771851 | 459.6025 | 5.172259e-05
1462.699463 | 458.6196 | 5.158595e-05
1466.416016 | 454.9714 | 5.113843e-05
1470.132935 | 451.3303 | 5.065455e-05
1471.989624 | 449.3642 | 5.042832e-05
1472.918335 | 448.5131 | 5.032739e-05
1476.636108 | 444.6868 | 4.982643e-05
1480.351196 | 440.9693 | 4.938721e-05
1482.209229 | 439.2481 | 4.911273e-05
1484.067993 | 437.2512 | 4.890662e-05
1487.783325 | 433.571 | 4.833512e-05
1491.498901 | 429.9837 | 4.791855e-05
1492.428589 | 429.2005 | 4.780193e-05
1495.216064 | 425.993 | 4.737796e-05
1498.931152 | 422.273 | 4.690248e-05
1502.646729 | 418.6508 | 4.646173e-05
1503.575684 | 417.8383 | 4.633847e-05
1507.29248 | 414.1638 | 4.581419e-05
1511.009033 | 410.3408 | 4.536278e-05
1512.865723 | 408.3445 | 4.510735e-05
1514.724731 | 406.5116 | 4.479724e-05
1518.440063 | 402.9034 | 4.431387e-05
1521.227905 | 399.9849 | 4.398063e-05
1523.084839 | 398.3755 | 4.372923e-05
1524.944092 | 396.2634 | 4.343288e-05
1528.658325 | 392.821 | 4.290443e-05
1532.37439 | 388.8177 | 4.231994e-05
1533.304932 | 388.284 | 4.225345e-05
1536.092163 | 385.233 | 4.187092e-05
1539.807373 | 381.5692 | 4.132102e-05
1543.522339 | 377.5288 | 4.076715e-05
1544.452393 | 376.8632 | 4.067554e-05
1548.168579 | 373.1952 | 4.014256e-05
1551.885132 | 369.3981 | 3.965032e-05
1553.742065 | 367.3101 | 3.937608e-05
1555.600586 | 365.94 | 3.912656e-05
1558.386475 | 363.033 | 3.873786e-05
1562.102417 | 359.4361 | 3.820911e-05
1563.960938 | 357.422 | 3.794211e-05
1564.890991 | 356.2717 | 3.780144e-05
1568.606323 | 352.7724 | 3.725899e-05
1572.321899 | 349.0862 | 3.676036e-05
1574.179932 | 347.2251 | 3.647769e-05
1576.03772 | 345.2216 | 3.620416e-05
1579.754272 | 341.5607 | 3.571263e-05
1583.470947 | 337.6592 | 3.517357e-05
1584.399048 | 336.9444 | 3.504724e-05
1587.186279 | 334.0592 | 3.466829e-05
1590.901855 | 330.5343 | 3.411702e-05
1594.617554 | 326.9916 | 3.354775e-05
1595.548218 | 325.769 | 3.341838e-05
1599.263794 | 322.0297 | 3.292305e-05
1602.978882 | 318.5915 | 3.238076e-05
1604.837646 | 316.5748 | 3.210408e-05
1605.767212 | 315.5472 | 3.196422e-05
1609.481689 | 311.9499 | 3.147718e-05
1613.206909 | 308.1791 | 3.091151e-05
1615.056519 | 306.4156 | 3.064365e-05
1616.913452 | 304.4725 | 3.037686e-05
1620.630127 | 300.8089 | 2.987516e-05
1624.345703 | 297.0499 | 2.934665e-05
1625.274902 | 296.2932 | 2.918217e-05
1628.062012 | 293.3056 | 2.882121e-05
1630.849731 | 290.4542 | 2.840243e-05
1634.565796 | 286.5335 | 2.792153e-05
1635.494629 | 285.8384 | 2.778273e-05
1638.281128 | 283.0601 | 2.737939e-05
1641.998047 | 279.5283 | 2.686059e-05
1644.785034 | 276.5311 | 2.646718e-05
1645.712402 | 275.6003 | 2.639212e-05
1648.500366 | 272.8359 | 2.597867e-05
1652.216797 | 269.0594 | 2.548488e-05
1655.932495 | 265.5725 | 2.495289e-05
1656.860718 | 264.51 | 2.480489e-05
1660.576782 | 260.8044 | 2.433593e-05
1663.363403 | 257.9029 | 2.396601e-05
1666.150635 | 255.081 | 2.36046e-05
1667.080566 | 254.4306 | 2.34885e-05
1669.866821 | 251.6165 | 2.309179e-05
1673.583252 | 247.7049 | 2.258249e-05
1676.369995 | 244.9888 | 2.216767e-05
1677.300049 | 244.0003 | 2.205618e-05
1681.015869 | 240.35 | 2.155281e-05
1684.731079 | 236.6033 | 2.105343e-05
1686.589233 | 234.8425 | 2.080485e-05
1688.44751 | 232.9976 | 2.059139e-05
1692.164185 | 228.9866 | 2.006712e-05
1695.878906 | 225.5116 | 1.955151e-05
1696.808594 | 224.7921 | 1.942009e-05
1699.595825 | 221.6084 | 1.904363e-05
1703.311768 | 218.1225 | 1.858576e-05
1707.026855 | 214.2876 | 1.804982e-05
1707.956177 | 213.4192 | 1.798868e-05
1711.672607 | 209.6132 | 1.747377e-05
1714.458374 | 206.8105 | 1.709912e-05
1717.246704 | 203.9807 | 1.668299e-05
1718.175415 | 203.2584 | 1.661056e-05
1721.890381 | 199.5183 | 1.608799e-05
1725.607178 | 195.7179 | 1.559272e-05
1727.466187 | 193.9535 | 1.537892e-05
1729.329956 | 192.0818 | 1.510096e-05
1733.038574 | 188.4135 | 1.460482e-05
1736.754761 | 184.3868 | 1.407193e-05
1737.684082 | 183.9242 | 1.397897e-05
1740.471924 | 180.8211 | 1.363228e-05
1744.187012 | 177.2549 | 1.312451e-05
1747.902954 | 173.3731 | 1.263822e-05
1748.832275 | 172.6097 | 1.249506e-05
1751.620117 | 169.5599 | 1.215373e-05
1755.335815 | 166.1932 | 1.160878e-05
1758.121826 | 162.9966 | 1.12306e-05
1759.051025 | 162.4364 | 1.111967e-05
1762.766846 | 158.6923 | 1.059954e-05
1766.484009 | 154.9887 | 1.012321e-05
1768.340576 | 152.9811 | 9.865799e-06
1770.199829 | 151.2177 | 9.63728e-06
1773.915771 | 147.533 | 9.168783e-06
1777.630371 | 143.6434 | 8.694719e-06
1778.560303 | 142.9067 | 8.560615e-06
1781.347656 | 140.1304 | 8.200861e-06
1785.062622 | 136.2974 | 7.701252e-06
1788.780029 | 132.5437 | 7.239854e-06
1789.708496 | 131.6771 | 7.096422e-06
1793.423462 | 127.9827 | 6.610136e-06
1797.140137 | 124.3254 | 6.130249e-06
1798.998047 | 122.4007 | 5.901394e-06
1800.86792 | 120.4466 | 5.659608e-06
1804.571899 | 116.8787 | 5.196926e-06
1807.359009 | 114.0667 | 4.808385e-06
1809.217407 | 112.1528 | 4.586107e-06

## CC3.csv
time_conditioned(s) | Temp_conditioned(C) | dil_conditioned(m) | time_result(s) | Temp_result(C) | dil_result(m) | fraction transformed | phase ID | fraction FD formed | C in FD(mole fraction) | C in FD(W%) | Fe in cementite(mole fraction)
34.14810944 | 392.2002869 | 5.008304214e-05 | 994.1734619 | 881.4201 | 0.0100991 | 0.001411255 | PF | 0.001411255 | 4.651011e-05 | 0.00104871 | 0
34.76184845 | 401.7277832 | 5.145428085e-05 | 995.1015015 | 878.6491 | 0.01009844 | 0.001411255 | PF | 0 | 4.947794e-05 | 0.001112248 | 0
35.06889725 | 405.7353821 | 5.212484741e-05 | 996.3411865 | 874.9466 | 0.01009754 | 0.001411255 | PF | 0 | 5.141568e-05 | 0.001153734 | 0
35.37617493 | 410.672699 | 5.282551956e-05 | 997.5784302 | 871.2657 | 0.01009666 | 0.001411255 | PF | 0 | 5.24134e-05 | 0.001175094 | 0
35.68227386 | 415.3813477 | 5.357272339e-05 | 998.8184204 | 867.5811 | 0.01009577 | 0.001411255 | PF | 0 | 5.217152e-05 | 0.001169916 | 0
35.98868179 | 419.6991272 | 5.419949722e-05 | 1000.057251 | 863.9502 | 0.0100949 | 0.001411255 | PF | 0 | 5.07587e-05 | 0.001139668 | 0
36.29498672 | 424.5430908 | 5.492480087e-05 | 1001.294678 | 860.2514 | 0.01009401 | 0.001411255 | PF | 0 | 4.822056e-05 | 0.001085329 | 0
36.60232544 | 428.4843445 | 5.558715439e-05 | 1001.914124 | 858.3809 | 0.01009355 | 0.001411255 | PF | 0 | 4.557054e-05 | 0.001028594 | 0
36.90952682 | 433.7058411 | 5.631519699e-05 | 1002.534302 | 856.495 | 0.0100931 | 0.001411255 | PF | 0 | 4.344317e-05 | 0.0009830495 | 0
37.21579361 | 438.0375366 | 5.699123764e-05 | 1003.772766 | 852.7133 | 0.01009219 | 0.001411255 | PF | 0 | 3.973086e-05 | 0.0009035732 | 0
37.52267075 | 442.670044 | 5.76864357e-05 | 1004.70105 | 849.9089 | 0.01009151 | 0.001411255 | PF | 0 | 3.46829e-05 | 0.0007955026 | 0
37.82873154 | 447.4545288 | 5.845553589e-05 | 1005.939331 | 846.1303 | 0.0100906 | 0.001411255 | PF | 0 | 2.888044e-05 | 0.0006712804 | 0
38.1362114 | 451.7804565 | 5.912062454e-05 | 1007.179504 | 842.4067 | 0.01008971 | 0.001411255 | PF | 0 | 2.138644e-05 | 0.0005108463 | 0
38.44152832 | 456.6502991 | 5.986235428e-05 | 1008.417114 | 838.737 | 0.01008882 | 0.001411255 | PF | 0 | 1.312656e-05 | 0.0003340184 | 0
38.74869537 | 461.1863098 | 6.058765793e-05 | 1009.656799 | 835.0427 | 0.01008793 | 0.001411255 | PF | 0 | 4.08037e-06 | 0.0001403597 | 0
39.05508423 | 465.6679077 | 6.12527504e-05 | 1010.894897 | 831.3255 | 0.01008704 | 0.001411255 | PF | 0 | 5.806379e-06 | 0.0001773095 | 0
39.36250687 | 470.4622192 | 6.19561615e-05 | 1012.134277 | 827.6029 | 0.01008614 | 0.001411255 | PF | 0 | 1.647735e-05 | 0.0004057521 | 0
39.66892242 | 475.0179749 | 6.26540947e-05 | 1012.443848 | 826.668 | 0.01008592 | 0.001411255 | PF | 0 | 2.351968e-05 | 0.0005565152 | 0
39.97625732 | 479.4407044 | 6.338487625e-05 | 1013.681885 | 822.9565 | 0.01008502 | 0.001411255 | PF | 0 | 3.081087e-05 | 0.0007126079 | 0
40.28254318 | 484.1043091 | 6.403901672e-05 | 1014.920044 | 819.262 | 0.01008413 | 0.001411255 | PF | 0 | 4.295615e-05 | 0.0009726231 | 0
40.59119034 | 488.7431335 | 6.483822632e-05 | 1016.15979 | 815.5098 | 0.01008323 | 0.001411255 | PF | 0 | 5.578253e-05 | 0.001247225 | 0
40.89498138 | 493.4950867 | 6.552794647e-05 | 1017.397705 | 811.7657 | 0.01008233 | 0.001411255 | PF | 0 | 6.927707e-05 | 0.001536138 | 0
41.20233917 | 498.017334 | 6.623683167e-05 | 1018.635681 | 807.9989 | 0.01008142 | 0.001411255 | PF | 0 | 8.334512e-05 | 0.001837335 | 0
41.50930023 | 502.6860962 | 6.692655945e-05 | 1019.875854 | 804.294 | 0.01008053 | 0.001411255 | PF | 0 | 9.784526e-05 | 0.002147791 | 0
41.81555176 | 506.8847656 | 6.76162796e-05 | 1021.114014 | 800.5747 | 0.01007963 | 0.001411255 | PF | 0 | 0.0001127162 | 0.002466194 | 0
42.12195587 | 511.5936279 | 6.833063507e-05 | 1022.352295 | 796.8995 | 0.01007875 | 0.001411255 | PF | 0 | 0.0001279514 | 0.002792402 | 0
42.42917252 | 516.536499 | 6.905594635e-05 | 1022.661682 | 795.9928 | 0.01007853 | 0.001411255 | PF | 0 | 0.0001375889 | 0.00299876 | 0
42.73633194 | 520.8699951 | 6.975388336e-05 | 1023.909424 | 792.2954 | 0.01007764 | 0.001411255 | PF | 0 | 0.0001474154 | 0.003209169 | 0
43.04249191 | 525.7515869 | 7.045729065e-05 | 1025.139648 | 788.6375 | 0.01007676 | 0.001411255 | PF | 0 | 0.0001633902 | 0.003551234 | 0
43.34889221 | 530.0661621 | 7.116343689e-05 | 1026.377686 | 784.8899 | 0.01007585 | 0.001411255 | PF | 0 | 0.0001797897 | 0.0039024 | 0
43.65514755 | 534.4820557 | 7.18613739e-05 | 1027.617432 | 781.1385 | 0.01007495 | 0.001411255 | PF | 0 | 0.0001966869 | 0.004264236 | 0
43.96225739 | 539.5095215 | 7.259488678e-05 | 1028.856201 | 777.4385 | 0.01007406 | 0.001411255 | PF | 0 | 0.0002137355 | 0.004629321 | 0
44.26867676 | 543.7993774 | 7.328461456e-05 | 1030.094727 | 773.8034 | 0.01007318 | 0.001411255 | PF | 0 | 0.0002307398 | 0.00499347 | 0
44.57594681 | 548.5785523 | 7.39907608e-05 | 1031.332153 | 770.0888 | 0.0100723 | 0.001572757 | PF | 0.0001615017 | 0.0002479705 | 0.005362474 | 0
44.88602066 | 553.3361206 | 7.46640625e-05 | 1032.570801 | 766.3337 | 0.01007142 | 0.002311086 | PF | 0.000738329 | 0.0002656513 | 0.005741131 | 0
45.18906403 | 557.6411743 | 7.535379028e-05 | 1032.880249 | 765.3871 | 0.0100712 | 0.002507789 | PF | 0.0001967037 | 0.0002768548 | 0.005981073 | 0
45.49456406 | 562.6268311 | 7.605172729e-05 | 1034.119751 | 761.6597 | 0.01007033 | 0.003306596 | PF | 0.0007988061 | 0.0002880415 | 0.006220659 | 0
45.80264664 | 566.9379273 | 7.675513458e-05 | 1035.358765 | 757.9201 | 0.01006947 | 0.004503365 | PF | 0.001196769 | 0.0003059982 | 0.006605247 | 0
46.10812378 | 571.7019653 | 7.744212341e-05 | 1036.597534 | 754.157 | 0.01006862 | 0.005981845 | PF | 0.001478481 | 0.0003241227 | 0.006993441 | 0
46.41531754 | 576.1827393 | 7.818932343e-05 | 1037.835815 | 750.432 | 0.01006776 | 0.007143555 | PF | 0.00116171 | 0.0003422681 | 0.007382093 | 0
46.72164154 | 580.5376587 | 7.881610107e-05 | 1038.765015 | 747.6389 | 0.01006712 | 0.007930898 | PF | 0.0007873429 | 0.0003580891 | 0.007720969 | 0
47.02889633 | 585.4303589 | 7.954413605e-05 | 1040.002686 | 743.9732 | 0.01006627 | 0.008639107 | PF | 0.0007082091 | 0.0003737736 | 0.008056931 | 0
47.33517456 | 589.9499512 | 8.019554901e-05 | 1041.242798 | 740.2254 | 0.01006538 | 0.009012076 | PF | 0.0003729688 | 0.0003917662 | 0.00844234 | 0
47.64245987 | 594.7127075 | 8.090442657e-05 | 1042.480225 | 736.4949 | 0.01006449 | 0.009217546 | PF | 0.0002054703 | 0.0004098828 | 0.008830416 | 0
47.94886017 | 599.204773 | 8.164341736e-05 | 1042.790894 | 735.5348 | 0.01006426 | 0.009217546 | PF | 0 | 0.0004212189 | 0.009073255 | 0
48.25577927 | 603.4707031 | 8.225377655e-05 | 1043.720093 | 732.8001 | 0.0100636 | 0.009217546 | PF | 0 | 0.0004301296 | 0.009264138 | 0
48.5621109 | 608.4179077 | 8.29654007e-05 | 1044.648682 | 730.0758 | 0.01006295 | 0.009217546 | PF | 0 | 0.0004432588 | 0.009545397 | 0
48.86930084 | 612.7109375 | 8.360858917e-05 | 1046.196167 | 725.4824 | 0.01006187 | 0.009925937 | PF | 0.000708391 | 0.0004607779 | 0.009920704 | 0
49.17461777 | 617.5647583 | 8.429831696e-05 | 1047.435425 | 721.7527 | 0.01006102 | 0.01112861 | PF | 0.001202668 | 0.0004805697 | 0.01034471 | 0
49.48273468 | 622.02771 | 8.508657074e-05 | 1048.673584 | 718.0033 | 0.01006017 | 0.01230126 | PF | 0.001172652 | 0.0004982116 | 0.01072268 | 0
49.78794479 | 626.5808716 | 8.571060944e-05 | 1049.914429 | 714.2834 | 0.01005932 | 0.0135031 | PF | 0.00120184 | 0.0005156758 | 0.01109684 | 0
50.09617615 | 631.7912598 | 8.644138336e-05 | 1051.150635 | 710.594 | 0.01005848 | 0.01455554 | PF | 0.001052445 | 0.0005328297 | 0.01146437 | 0
50.40239334 | 635.8057251 | 8.710100555e-05 | 1052.390503 | 706.8947 | 0.01005763 | 0.01565737 | PF | 0.001101832 | 0.0005497505 | 0.01182691 | 0
50.70949173 | 640.626709 | 8.777430725e-05 | 1053.008911 | 705.0146 | 0.01005722 | 0.01656832 | PF | 0.0009109487 | 0.0005623948 | 0.01209783 | 0
51.01584625 | 645.1165772 | 8.84640274e-05 | 1053.628662 | 703.1959 | 0.01005682 | 0.01738686 | PF | 0.0008185318 | 0.0005707105 | 0.01227601 | 0
51.32131958 | 649.4224854 | 8.913459015e-05 | 1054.867676 | 699.4867 | 0.01005602 | 0.01959152 | PF | 0.002204662 | 0.0005830349 | 0.01254009 | 0
51.62945175 | 654.6294556 | 8.983526611e-05 | 1056.106445 | 695.7659 | 0.01005526 | 0.02288946 | PF | 0.003297945 | 0.0005993944 | 0.01289063 | 0
51.9348793 | 658.8721924 | 9.051403809e-05 | 1057.035156 | 692.9558 | 0.01005472 | 0.02611595 | PF | 0.00322649 | 0.0006135689 | 0.01319436 | 0
52.24119949 | 663.6563721 | 9.115177155e-05 | 1058.27356 | 689.23 | 0.01005405 | 0.0316942 | PF | 0.00557825 | 0.0006275522 | 0.013494 | 0
52.54860306 | 668.048645 | 9.186613464e-05 | 1059.208008 | 686.4205 | 0.0100536 | 0.03687739 | PF | 0.005183192 | 0.0006413228 | 0.01378909 | 0
52.85595322 | 672.7938843 | 9.25147934e-05 | 1060.44043 | 682.7023 | 0.01005307 | 0.04543826 | PF | 0.008560865 | 0.0006548573 | 0.01407913 | 0
53.16284943 | 677.390625 | 9.323188782e-05 | 1061.370239 | 679.8955 | 0.01005272 | 0.05322214 | PF | 0.007783877 | 0.0006681586 | 0.01436418 | 0
53.46910858 | 681.730896 | 9.388056183e-05 | 1062.609253 | 676.1698 | 0.01005234 | 0.06528677 | PF | 0.01206463 | 0.0006812389 | 0.01464449 | 0
53.77466202 | 686.6121826 | 9.458396912e-05 | 1063.228516 | 674.3215 | 0.01005219 | 0.07193601 | PF | 0.006649241 | 0.0006922072 | 0.01487955 | 0
54.08282852 | 691.1490479 | 9.527916718e-05 | 1063.847412 | 672.3793 | 0.01005203 | 0.07911057 | PF | 0.00717456 | 0.000699562 | 0.01503717 | 0
54.38823318 | 695.5427246 | 9.587856293e-05 | 1065.087036 | 668.8573 | 0.01005183 | 0.09390966 | PF | 0.01479909 | 0.0007100131 | 0.01526116 | 0
54.69527817 | 700.4326782 | 9.661209106e-05 | 1066.324951 | 665.1013 | 0.01005168 | 0.1109295 | PF | 0.01701987 | 0.0007236495 | 0.01555341 | 0
55.00172043 | 704.753479 | 9.72634964e-05 | 1067.564453 | 661.331 | 0.0100516 | 0.1292917 | PF | 0.01836214 | 0.0007374013 | 0.01584814 | 0
55.3091774 | 709.3565674 | 9.788205719e-05 | 1068.80249 | 657.7524 | 0.01005166 | 0.1497883 | PF | 0.02049663 | 0.0007504767 | 0.01612838 | 0
55.61455917 | 714.2723389 | 9.859915161e-05 | 1069.732056 | 654.9457 | 0.01005179 | 0.1675503 | PF | 0.01776201 | 0.0007615483 | 0.01636568 | 0
55.92113113 | 718.579895 | 9.918486786e-05 | 1071.280518 | 650.4183 | 0.0100522 | 0.2004826 | PF | 0.03293226 | 0.0007739262 | 0.01663099 | 0
56.22783661 | 723.2758789 | 9.987459564e-05 | 1073.136841 | 645.2602 | 0.01005282 | 0.240471 | PF | 0.0399884 | 0.0007897053 | 0.0169692 | 0
56.5351181 | 727.8228149 | 0.0001004521027 | 1073.447876 | 644.3693 | 0.01005296 | 0.2482696 | PF | 0.007798602 | 0.000799226 | 0.01717327 | 0
56.84223938 | 732.6390381 | 0.000100985817 | 1074.067017 | 642.5947 | 0.01005322 | 0.2627278 | PF | 0.01445819 | 0.0008033385 | 0.01726142 | 0
57.14886093 | 737.2781982 | 0.0001014647903 | 1075.30603 | 638.9578 | 0.01005379 | 0.2934207 | PF | 0.03069292 | 0.0008115306 | 0.01743702 | 0
57.45617294 | 741.5284424 | 0.0001017439652 | 1075.617065 | 638.2031 | 0.01005395 | 0.3006121 | PF | 0.007191424 | 0.0008180227 | 0.01757617 | 0
57.7624321 | 745.8275757 | 0.000102209259 | 1076.233887 | 636.2879 | 0.01005429 | 0.3172689 | PF | 0.01665676 | 0.0008219007 | 0.0176593 | 0
58.06896973 | 749.8937988 | 0.0001027156067 | 1077.782715 | 631.0116 | 0.01005526 | 0.3637628 | PF | 0.04649388 | 0.0008320846 | 0.0178776 | 0
58.37540436 | 754.4240723 | 0.0001031535263 | 1079.331543 | 626.1852 | 0.01005656 | 0.414356 | PF | 0.05059321 | 0.0008457395 | 0.0181703 | 0
58.68162918 | 759.1392822 | 0.0001034792252 | 1079.950684 | 624.4284 | 0.01005702 | 0.4323132 | PF | 0.01795725 | 0.0008542226 | 0.01835215 | 0
58.98792648 | 763.5151978 | 0.0001036215515 | 1081.807739 | 619.0217 | 0.0100583 | 0.483791 | PF | 0.05147773 | 0.0008630776 | 0.01854197 | 0
59.29525757 | 768.7241211 | 0.0001037775574 | 1082.42749 | 617.6776 | 0.01005868 | 0.4976359 | PF | 0.01384496 | 0.0008710611 | 0.01871311 | 0
59.60273361 | 773.4169312 | 0.0001039417801 | 1082.737061 | 616.7877 | 0.01005885 | 0.5050439 | PF | 0.007408026 | 0.0008736253 | 0.01876808 | 0
59.90837479 | 778.2076416 | 0.0001040950546 | 1083.666016 | 613.735 | 0.01005935 | 0.5286669 | PF | 0.02362296 | 0.000878056 | 0.01886306 | 0
60.21559525 | 782.6511231 | 0.0001042674713 | 1084.595215 | 611.0112 | 0.01005986 | 0.551039 | PF | 0.02237209 | 0.0008843286 | 0.01899753 | 0
60.52205658 | 787.288269 | 0.0001042455978 | 1086.143066 | 606.1725 | 0.01006055 | 0.5853021 | PF | 0.03426315 | 0.0008921452 | 0.0191651 | 0
60.83441925 | 792.2126465 | 0.0001043413849 | 1086.453491 | 605.1992 | 0.01006065 | 0.5913557 | PF | 0.00605352 | 0.0008978465 | 0.01928733 | 0
61.13592911 | 796.4161987 | 0.0001041908493 | 1088.310425 | 599.4162 | 0.01006125 | 0.6266743 | PF | 0.03531869 | 0.0009041383 | 0.01942221 | 0
61.44244385 | 801.0324707 | 0.0001040102081 | 1088.92981 | 597.7698 | 0.01006145 | 0.6372593 | PF | 0.01058491 | 0.0009106391 | 0.01956158 | 0
61.74806213 | 805.7426148 | 0.0001036352387 | 1089.240356 | 596.674 | 0.01006152 | 0.6429796 | PF | 0.005720362 | 0.0009129277 | 0.01961064 | 0
62.05529785 | 810.5332642 | 0.0001030987854 | 1090.789429 | 591.7684 | 0.0100619 | 0.669474 | PF | 0.02649437 | 0.0009177276 | 0.01971354 | 0
62.36244965 | 815.2761231 | 0.0001023461075 | 1092.336182 | 586.8417 | 0.0100622 | 0.6940182 | PF | 0.02454425 | 0.000924971 | 0.01986883 | 0
62.66891098 | 819.7601929 | 0.0001013799439 | 1093.575317 | 583.1554 | 0.01006243 | 0.712188 | PF | 0.01816978 | 0.0009306826 | 0.01999128 | 0
62.97613907 | 824.3753662 | 0.0001002495728 | 1093.884644 | 582.2113 | 0.01006247 | 0.7163463 | BF | 0.004158238 | 0.0009335087 | 0.02005187 | 0
63.28242111 | 828.8564453 | 9.891938019e-05 | 1095.123901 | 578.4401 | 0.0100626 | 0.7324598 | BF | 0.01611355 | 0.0009362112 | 0.02010981 | 0
63.58955383 | 833.4981079 | 9.754814148e-05 | 1096.361816 | 574.9672 | 0.0100627 | 0.746685 | BF | 0.01422522 | 0.0009400182 | 0.02019143 | 0
63.89958572 | 838.0762329 | 9.634112549e-05 | 1097.911743 | 570.2867 | 0.01006274 | 0.7638853 | BF | 0.01720029 | 0.0009438047 | 0.02027261 | 0
64.2026062 | 842.9705811 | 9.544612885e-05 | 1098.839233 | 567.5992 | 0.01006276 | 0.7733885 | BF | 0.009503172 | 0.0009467738 | 0.02033627 | 0
64.50785828 | 847.4193115 | 9.503556824e-05 | 1100.388184 | 562.9143 | 0.01006273 | 0.7886582 | BF | 0.01526967 | 0.0009493163 | 0.02039078 | 0
64.81616974 | 851.9906616 | 9.507662964e-05 | 1101.626587 | 559.0851 | 0.01006266 | 0.8000879 | BF | 0.01142971 | 0.000951722 | 0.02044236 | 0
65.12130737 | 856.5754395 | 9.542696381e-05 | 1102.556519 | 556.3005 | 0.0100626 | 0.8081161 | BF | 0.008028158 | 0.0009532004 | 0.02047405 | 0
65.42943573 | 861.6506958 | 9.615500641e-05 | 1103.794556 | 552.5519 | 0.01006252 | 0.8186691 | BF | 0.01055301 | 0.0009543276 | 0.02049822 | 0
65.73564148 | 865.8484497 | 9.691863251e-05 | 1104.104004 | 551.6493 | 0.01006249 | 0.8210581 | BF | 0.002389088 | 0.0009549295 | 0.02051113 | 0.001491717
66.0412674 | 870.6740723 | 9.779994965e-05 | 1105.040039 | 548.8557 | 0.0100624 | 0.8368857 | BF+Cem | 0.01433587 | 0.0009552895 | 0.02051884 | 0
66.34868622 | 875.5201416 | 9.878800201e-05 | 1106.271851 | 545.1234 | 0.01006223 | 0.8454578 | BF | 0.008572093 | 0.0009556702 | 0.02052701 | 0.001462908
66.65499878 | 879.6572266 | 9.973774719e-05 | 1107.51001 | 541.4927 | 0.01006207 | 0.8621464 | BF+Cem | 0.01522564 | 0.000955712 | 0.0205279 | 0
66.96240997 | 884.4074707 | 0.0001007093735 | 1108.749146 | 537.8105 | 0.01006187 | 0.8696107 | BF | 0.007464291 | 0.0009553499 | 0.02052014 | 0.001062632
67.2677536 | 888.6486816 | 0.0001017220688 | 1109.678467 | 535.0308 | 0.01006171 | 0.8811529 | BF+Cem | 0.01047958 | 0.0009546984 | 0.02050617 | 0.0005639404
67.57601166 | 893.6646729 | 0.0001027019196 | 1110.916016 | 531.2893 | 0.0100615 | 0.8916561 | BF+Cem | 0.009939284 | 0.0009537286 | 0.02048538 | 0
67.88129425 | 898.2772217 | 0.0001037638779 | 1111.846436 | 528.4939 | 0.01006134 | 0.8970746 | BF | 0.005418444 | 0.0009524446 | 0.02045785 | 0.0007777067
68.18943024 | 902.6975098 | 0.0001047738266 | 1112.775513 | 525.6994 | 0.01006118 | 0.906708 | BF+Cem | 0.008855703 | 0.0009511014 | 0.02042905 | 0.000440355
68.49635315 | 907.5556641 | 0.0001057783203 | 1114.013672 | 522.0296 | 0.01006095 | 0.9154444 | BF+Cem | 0.008296105 | 0.0009492691 | 0.02038977 | 0.0001059856
68.80129242 | 911.9539185 | 0.0001068238449 | 1114.325684 | 521.0849 | 0.01006088 | 0.9175769 | BF+Cem | 0.002026504 | 0.0009477798 | 0.02035784 | 0.0002702291
69.10769653 | 916.5029907 | 0.000107877594 | 1115.252808 | 518.3729 | 0.01006067 | 0.9229878 | BF+Cem | 0.005140646 | 0.0009464934 | 0.02033026 | 0.0003395795
69.72232056 | 925.7768 | 0.0001099002 | 1116.491333 | 514.6746 | 0.01006037 | 0.9299315 | BF+Cem | 0.00660409 | 0.0009440138 | 0.0202771 | 0.0002921343
71.25556183 | 948.8262 | 0.0001150359 | 1117.729736 | 510.9816 | 0.01006005 | 0.93597 | BF+Cem | 0.005746437 | 0.0009408036 | 0.02020827 | 0.0002527066
72.15721893 | 950.4338989 | 0.0001154070816 | 1118.968994 | 507.2347 | 0.0100597 | 0.9416835 | BF+Cem | 0.005460739 | 0.001966586 | 0.04221838 | 0.0002178928
73.0572052 | 950.4310913 | 0.0001154235153 | 1120.207031 | 503.46 | 0.01005936 | 0.9473069 | BF+Cem | 0.005405556 | 0.003278279 | 0.07041553 | 0.0001810405
73.95663452 | 950.3826294 | 0.000115448143 | 1121.44519 | 499.6621 | 0.01005901 | 0.9526455 | BF+Cem | 0.005157488 | 0.004452749 | 0.0957127 | 0.0001306465
74.85684967 | 950.1437378 | 0.0001155247726 | 1122.685181 | 495.9466 | 0.01005862 | 0.9568797 | BF+Cem | 0.004103614 | 0.005478405 | 0.1178432 | 0
75.75669861 | 950.1679 | 0.0001155768 | 1123.923096 | 492.2449 | 0.01005822 | 0.9600642 | BF | 0.003184496 | 0.006363056 | 0.1369603 | 0.0001457128
85.65571594 | 949.8584 | 0.0001161061 | 1124.542114 | 490.399 | 0.01005802 | 0.9624182 | BF+Cem | 0.002208312 | 0.007063738 | 0.1521209 | 3.72674e-05
96.45590973 | 949.8178 | 0.000116494 | 1125.165161 | 488.5583 | 0.01005781 | 0.9639419 | BF+Cem | 0.001486405 | 0.007256199 | 0.1562882 | 6.283941e-05
107.2572403 | 949.8714 | 0.0001167478 | 1126.399536 | 484.879 | 0.01005738 | 0.966744 | BF+Cem | 0.002739301 | 0.007767904 | 0.167374 | 5.177207e-05
118.0570602 | 949.8882 | 0.0001169393 | 1127.63916 | 481.1511 | 0.01005694 | 0.9693498 | BF+Cem | 0.002554027 | 0.008308739 | 0.1791007 | 4.27072e-05
128.8568726 | 949.8974 | 0.0001170659 | 1128.877563 | 477.429 | 0.01005649 | 0.9718314 | BF+Cem | 0.002438854 | 0.008747547 | 0.1886227 | 3.374224e-05
139.6557617 | 949.9955 | 0.0001171743 | 1130.116699 | 473.7425 | 0.01005604 | 0.9739555 | BF+Cem | 0.002090325 | 0.009085591 | 0.1959626 | 2.77686e-05
150.45578 | 950.0791 | 0.0001172362 | 1131.354126 | 470.0397 | 0.01005558 | 0.9758649 | BF+Cem | 0.001881668 | 0.009333108 | 0.2013395 | 2.292001e-05
161.2573395 | 950.1518 | 0.0001172847 | 1132.592773 | 466.3104 | 0.0100551 | 0.9774427 | BF+Cem | 0.001554825 | 0.009496233 | 0.2048842 | 1.947357e-05
172.0557404 | 950.0602 | 0.0001173361 | 1133.832642 | 462.5861 | 0.01005461 | 0.9787612 | BF+Cem | 0.001299091 | 0.009577587 | 0.2066524 | 0
182.8563385 | 950.0337 | 0.0001173335 | 1134.761475 | 459.8049 | 0.01005424 | 0.9796547 | BF | 0.0008934323 | 0.009555631 | 0.2061752 | 1.712918e-05
193.6567993 | 949.9131 | 0.0001173355 | 1135.069946 | 458.8624 | 0.01005412 | 0.9799891 | BF+Cem | 0.0003173099 | 0.009660241 | 0.2084491 | 1.539762e-05
204.4569855 | 949.9808 | 0.0001173203 | 1136.310181 | 455.1235 | 0.01005361 | 0.9809817 | BF+Cem | 0.0009771616 | 0.00951849 | 0.2053679 | 1.399308e-05
215.2564697 | 950.0102 | 0.0001173221 | 1137.550659 | 451.4117 | 0.01005312 | 0.9819427 | BF+Cem | 0.0009470817 | 0.009387097 | 0.2025126 | 1.305141e-05
226.0558014 | 950.0715 | 0.0001172993 | 1138.787109 | 447.6938 | 0.01005262 | 0.982902 | BF+Cem | 0.0009462596 | 0.009159792 | 0.1975743 | 1.225606e-05
236.8564758 | 949.9862 | 0.000117286 | 1140.024658 | 444.0252 | 0.01005211 | 0.9835151 | BF+Cem | 0.0006008393 | 0.008916857 | 0.1922984 | 1.190186e-05
247.6559143 | 949.9816 | 0.0001172732 | 1141.263794 | 440.268 | 0.01005159 | 0.9841607 | BF+Cem | 0.0006336196 | 0.008679946 | 0.1871553 | 1.137917e-05
258.4560547 | 950.1236 | 0.0001172464 | 1142.502197 | 436.4988 | 0.01005107 | 0.9846964 | BF+Cem | 0.0005243293 | 0.008440212 | 0.1819529 | 1.078686e-05
269.2558594 | 950.121 | 0.000117215 | 1143.740845 | 432.7698 | 0.01005055 | 0.985132 | BF+Cem | 0.0004248291 | 0.008202691 | 0.1768005 | 1.034353e-05
280.0566101 | 950.0636 | 0.0001171621 | 1144.979248 | 429.0426 | 0.01005003 | 0.9855343 | BF+Cem | 0.0003919462 | 0.007970655 | 0.171769 | 2.578704e-06
290.8573608 | 950.0126 | 0.0001171271 | 1145.290527 | 428.1046 | 0.01004989 | 0.9855368 | BF+Cem | 0 | 0.007741694 | 0.1668059 | 9.911887e-06
301.6561279 | 950.0507 | 0.0001170578 | 1146.528564 | 424.4175 | 0.01004936 | 0.9857351 | BF+Cem | 0.0001883458 | 0.007684546 | 0.1655675 | 9.705071e-06
312.4563904 | 950.0315 | 0.0001170722 | 1147.766602 | 420.7524 | 0.01004883 | 0.9857448 | BF+Cem | 0 | 0.007461725 | 0.1607397 | 7.170002e-06
323.2565308 | 950.0113 | 0.0001170114 | 1148.696777 | 418.0082 | 0.01004843 | 0.985752 | BF+Cem | 0 | 0.007243157 | 0.1560057 | 9.392093e-06
334.0572815 | 950.0126 | 0.0001169621 | 1149.934937 | 414.3091 | 0.01004791 | 0.9859737 | BF+Cem | 0.0002123383 | 0.007081428 | 0.1525039 | 9.094418e-06
344.8568726 | 949.9877 | 0.0001169491 | 1151.173828 | 410.5935 | 0.01004738 | 0.9862702 | BF+Cem | 0.0002873601 | 0.006866037 | 0.1478415 | 8.69744e-06
355.6567078 | 950.0457 | 0.0001168861 | 1152.412231 | 406.8627 | 0.01004687 | 0.9867168 | BF+Cem | 0.0004379232 | 0.006652735 | 0.143226 | 8.339533e-06
366.4561157 | 950.0079 | 0.0001168623 | 1153.649902 | 403.1496 | 0.01004635 | 0.9869968 | BF+Cem | 0.0002716931 | 0.006441655 | 0.1386601 | 8.136619e-06
377.2564697 | 949.8668 | 0.0001168422 | 1154.88855 | 399.4654 | 0.01004582 | 0.987005 | BF+Cem | 0 | 0.00623468 | 0.1341844 | 0
388.0559998 | 949.8676 | 0.0001168079 | 1155.199951 | 398.5185 | 0.01004568 | 0.987005 | BF | 0 | 0.006032402 | 0.1298118 | 6.117264e-06
398.8571777 | 949.9293 | 0.0001167835 | 1155.818115 | 396.6536 | 0.01004541 | 0.9870111 | BF+Cem | 0 | 0.006032402 | 0.1298118 | 5.966552e-06
409.6557312 | 949.9852 | 0.0001167845 | 1156.748047 | 393.8748 | 0.01004501 | 0.987017 | BF+Cem | 0 | 0.005880104 | 0.1265205 | 7.845414e-06
420.4570313 | 950.0265 | 0.0001167484 | 1157.986938 | 390.1639 | 0.01004448 | 0.9870249 | BF+Cem | 0 | 0.005731375 | 0.1233071 | 0
431.256073 | 950.1175 | 0.0001167034 | 1159.224487 | 386.4058 | 0.01004394 | 0.9870249 | BF | 0 | 0.005535536 | 0.119077 | 1.539868e-05
442.0556335 | 950.0659 | 0.0001166557 | 1160.463623 | 382.6779 | 0.0100434 | 0.9870403 | BF+Cem | 0 | 0.005535536 | 0.119077 | 7.407948e-06
452.8562317 | 950.0725 | 0.0001166478 | 1161.702026 | 378.9734 | 0.01004287 | 0.9870477 | BF+Cem | 0 | 0.005150235 | 0.1107584 | 7.311367e-06
463.65625 | 950.1164 | 0.0001165925 | 1162.94104 | 375.246 | 0.01004234 | 0.987055 | BF+Cem | 0 | 0.004964443 | 0.106749 | 7.181636e-06
474.455658 | 950.1165 | 0.0001165562 | 1164.178833 | 371.5116 | 0.01004181 | 0.9870622 | BF+Cem | 0 | 0.004780796 | 0.102787 | 6.713478e-06
485.2566834 | 950.0329 | 0.0001164778 | 1165.423706 | 367.746 | 0.01004131 | 0.9877659 | BF+Cem | 0.0006969792 | 0.00460014 | 0.09889072 | 1.555004e-06
496.0563355 | 949.9297 | 0.0001164522 | 1165.728394 | 366.85 | 0.0100412 | 0.9879374 | BF+Cem | 0.0001699253 | 0.004421383 | 0.09503648 | 6.063405e-06
506.8555908 | 949.836 | 0.0001164423 | 1166.965698 | 363.1368 | 0.01004071 | 0.9885091 | BF+Cem | 0.0005657051 | 0.004379357 | 0.09413052 | 5.731984e-06
517.6572266 | 949.9801 | 0.0001164517 | 1168.205688 | 359.4469 | 0.01004021 | 0.9888403 | BF+Cem | 0.0003254192 | 0.004207275 | 0.09042148 | 0
528.4561157 | 950.1263 | 0.0001164751 | 1169.44458 | 355.7306 | 0.01003969 | 0.9889504 | BF | 0.0001100949 | 0.004039626 | 0.08680896 | 1.110388e-05
539.2555542 | 950.0839 | 0.0001164423 | 1170.682373 | 351.9862 | 0.01003916 | 0.9889615 | BF+Cem | 0 | 0.004039626 | 0.08680896 | 5.341286e-06
550.0562134 | 950.0517 | 0.0001163894 | 1171.921387 | 348.2724 | 0.01003863 | 0.9889668 | BF+Cem | 0 | 0.003710961 | 0.07972967 | 5.142149e-06
560.8570557 | 949.9932 | 0.0001163657 | 1173.15979 | 344.6126 | 0.01003811 | 0.988972 | BF+Cem | 0 | 0.003552551 | 0.0763189 | 5.125767e-06
571.6564941 | 949.8871 | 0.0001163636 | 1174.399414 | 340.8756 | 0.01003759 | 0.9889771 | BF+Cem | 0 | 0.003399854 | 0.07303196 | 0
582.4559937 | 949.9188 | 0.0001163423 | 1175.637573 | 337.1331 | 0.01003706 | 0.9889771 | BF | 0 | 0.003247455 | 0.06975223 | 6.2561e-06
593.2556763 | 949.9468 | 0.0001163273 | 1175.946655 | 336.1837 | 0.01003692 | 0.9889833 | BF+Cem | 0 | 0.003247455 | 0.06975223 | 4.835667e-06
604.0560303 | 950.0634 | 0.0001162957 | 1177.185547 | 332.4498 | 0.0100364 | 0.9889882 | BF+Cem | 0 | 0.003061194 | 0.06574484 | 4.707861e-06
614.8572998 | 950.0715 | 0.000116287 | 1178.425049 | 328.7161 | 0.01003587 | 0.9889929 | BF+Cem | 0 | 0.00291703 | 0.06264398 | 4.508261e-06
625.6569824 | 950.0779 | 0.0001162515 | 1179.663574 | 325.0417 | 0.01003536 | 0.9889974 | BF+Cem | 0 | 0.002776514 | 0.05962228 | 4.424737e-06
636.4572144 | 950.0816 | 0.000116243 | 1180.9021 | 321.3326 | 0.01003484 | 0.9890018 | BF+Cem | 0 | 0.002641806 | 0.0567261 | 0
647.2557983 | 950.1018 | 0.0001161536 | 1182.139648 | 317.6289 | 0.01003432 | 0.9890018 | BF | 0 | 0.002509452 | 0.05388111 | 7.353254e-06
658.0562134 | 950.0362 | 0.0001161619 | 1183.069092 | 314.9167 | 0.01003394 | 0.9890092 | BF+Cem | 0 | 0.002509452 | 0.05388111 | 4.117012e-06
668.8561401 | 950.0257 | 0.0001161215 | 1184.308594 | 311.1701 | 0.01003342 | 0.9890133 | BF+Cem | 0 | 0.002289184 | 0.04914774 | 3.010708e-06
679.6556397 | 950.0127 | 0.0001161076 | 1185.237061 | 308.3515 | 0.01003303 | 0.9890163 | BF+Cem | 0 | 0.002165687 | 0.04649462 | 1.972086e-06
690.4572754 | 949.9506 | 0.0001160648 | 1185.855225 | 306.4664 | 0.01003276 | 0.9890183 | BF+Cem | 0 | 0.002075297 | 0.04455309 | 9.734793e-07
701.256958 | 949.8638 | 0.0001160343 | 1186.165527 | 305.5239 | 0.01003263 | 0.9890192 | BF+Cem | 0 | 0.002016054 | 0.04328072 | 3.75983e-06
712.0560303 | 949.8523 | 0.0001160135 | 1187.403687 | 301.8046 | 0.01003211 | 0.989023 | BF+Cem | 0 | 0.0019868 | 0.04265247 | 3.620528e-06
722.8557129 | 949.9631 | 0.000116008 | 1188.643677 | 298.0943 | 0.0100316 | 0.9890266 | BF+Cem | 0 | 0.001873746 | 0.04022485 | 2.660828e-06
733.656189 | 950.1444 | 0.0001159908 | 1189.581177 | 295.2781 | 0.01003121 | 0.9890293 | BF+Cem | 0 | 0.001764784 | 0.03788551 | 3.365388e-06
744.4556274 | 950.0946 | 0.0001159483 | 1190.811157 | 291.5955 | 0.0100307 | 0.9890327 | BF+Cem | 0 | 0.001684643 | 0.0361652 | 3.304465e-06
755.2584839 | 950.0925 | 0.0001159153 | 1192.049316 | 287.833 | 0.01003018 | 0.989036 | BF+Cem | 0 | 0.001583209 | 0.0339881 | 3.143221e-06
766.057251 | 949.9866 | 0.0001158987 | 1193.288696 | 284.101 | 0.01002966 | 0.9890391 | BF+Cem | 0 | 0.001483529 | 0.03184902 | 3.018396e-06
776.8557129 | 949.9941 | 0.0001158691 | 1194.526367 | 280.3567 | 0.01002914 | 0.9890421 | BF+Cem | 0 | 0.001388639 | 0.02981304 | 2.848501e-06
787.6566773 | 950.013 | 0.0001158529 | 1195.765625 | 276.6573 | 0.01002863 | 0.989045 | BF+Cem | 0 | 0.00129745 | 0.02785673 | 6.830591e-07
798.4569092 | 949.9937 | 0.0001158223 | 1196.075317 | 275.7436 | 0.01002851 | 0.9890456 | BF+Cem | 0 | 0.001211332 | 0.02600949 | 1.999017e-06
809.2567749 | 949.9614 | 0.0001157733 | 1197.003174 | 273.0039 | 0.01002813 | 0.9890476 | BF+Cem | 0 | 0.001190672 | 0.02556637 | 2.561098e-06
820.0573731 | 949.9613 | 0.0001157511 | 1198.242798 | 269.336 | 0.01002762 | 0.9890502 | BF+Cem | 0 | 0.00113019 | 0.02426923 | 2.437677e-06
830.855835 | 949.8815 | 0.0001157297 | 1199.481445 | 265.6538 | 0.01002712 | 0.9890526 | BF+Cem | 0 | 0.00105266 | 0.02260661 | 2.346389e-06
841.6558838 | 949.8793 | 0.0001157214 | 1200.720947 | 261.9007 | 0.0100266 | 0.989055 | BF+Cem | 0 | 0.0009788202 | 0.02102335 | 2.22002e-06
852.4562378 | 949.9428 | 0.0001157136 | 1201.957886 | 258.1231 | 0.01002609 | 0.9890572 | BF+Cem | 0 | 0.0009077047 | 0.01949867 | 1.574932e-06
863.2565918 | 949.9255 | 0.0001157268 | 1202.887573 | 255.2832 | 0.0100257 | 0.9890588 | BF+Cem | 0 | 0.0008403818 | 0.01805545 | 1.897273e-06
874.0562134 | 950.0732 | 0.0001157322 | 1204.127197 | 251.5887 | 0.01002521 | 0.9892315 | BF+Cem | 0.0001707731 | 0.0007925993 | 0.01703123 | 1.723077e-06
884.8614502 | 950.0678 | 0.0001156857 | 1205.365356 | 247.9345 | 0.01002472 | 0.9893558 | BF+Cem | 0.0001225788 | 0.0007340996 | 0.01577738 | 1.202248e-06
895.6569824 | 950.0223 | 0.0001156504 | 1206.294434 | 245.2018 | 0.01002435 | 0.989357 | BF+Cem | 0 | 0.0006803351 | 0.01462512 | 3.68767e-07
906.456665 | 950.0519 | 0.0001156228 | 1206.604126 | 244.328 | 0.01002423 | 0.9893573 | BF+Cem | 0 | 0.000642808 | 0.01382092 | 1.115631e-06
917.2562256 | 949.9457 | 0.0001156164 | 1207.539795 | 241.566 | 0.01002385 | 0.9893584 | BF+Cem | 0 | 0.000631295 | 0.01357421 | 0
928.0557251 | 949.9133 | 0.0001156173 | 1208.770874 | 237.8368 | 0.01002334 | 0.9893584 | BF | 0 | 0.0005964583 | 0.01282772 | 2.6376e-06
938.8567505 | 949.8225 | 0.0001155836 | 1210.010864 | 234.0853 | 0.01002284 | 0.9893611 | BF+Cem | 0 | 0.0005964583 | 0.01282772 | 8.526136e-07
949.6573486 | 949.9549 | 0.0001155846 | 1210.939453 | 231.2481 | 0.01002245 | 0.9893619 | BF+Cem | 0 | 0.0005140579 | 0.01106218 | 1.014708e-06
960.4571533 | 949.9618 | 0.0001155872 | 1212.178345 | 227.444 | 0.01002194 | 0.989363 | BF+Cem | 0 | 0.00048741 | 0.01049126 | 8.520536e-07
970.3563843 | 950.1323 | 0.0001155214 | 1213.416626 | 223.7098 | 0.01002143 | 0.9893638 | BF+Cem | 0 | 0.0004556886 | 0.009811676 | 7.126796e-07
971.2565918 | 949.9801025 | 0.0001154919357 | 1214.655762 | 219.9508 | 0.01002092 | 0.9893645 | BF+Cem | 0 | 0.0004290457 | 0.00924092 | 4.340593e-07
971.5667725 | 949.4862061 | 0.000115379715 | 1215.583984 | 217.1628 | 0.01002055 | 0.9893649 | BF+Cem | 0 | 0.0004067566 | 0.008763449 | 3.511484e-07
971.8762207 | 948.5632935 | 0.0001151251755 | 1216.513306 | 214.3923 | 0.01002017 | 0.9893653 | BF+Cem | 0 | 0.0003931794 | 0.008472611 | 9.619338e-08
972.1873779 | 947.817627 | 0.0001149390564 | 1216.822754 | 213.4983 | 0.01002005 | 0.9893654 | BF+Cem | 0 | 0.0003821945 | 0.008237308 | 3.086444e-07
972.49646 | 946.6823 | 0.0001147048 | 1218.060425 | 209.8014 | 0.01001956 | 0.9893657 | BF+Cem | 0 | 0.0003791852 | 0.008172847 | 1.645092e-07
973.4255981 | 943.8713 | 0.0001140969 | 1219.300171 | 206.1016 | 0.01001906 | 0.9893659 | BF+Cem | 0 | 0.0003695289 | 0.007966008 | 1.930706e-08
974.9730835 | 939.375 | 0.0001130348 | 1220.53894 | 202.4169 | 0.01001856 | 0.9893659 | BF+Cem | 0 | 0.0003643818 | 0.007855756 | -1.25985e-07
976.2129517 | 935.3669 | 0.0001121727 | 1221.777588 | 198.7308 | 0.01001807 | 0.9893658 | BF+Cem | 0 | 0.0003637777 | 0.007842817 | -2.75949e-07
977.4503174 | 931.7291 | 0.0001113383 | 1223.015503 | 195.0062 | 0.01001757 | 0.9893655 | BF+Cem | 0 | 0.0003677195 | 0.007927251 | -4.178918e-07
978.3807983 | 928.9682 | 0.0001107465 | 1224.25769 | 191.345 | 0.01001708 | 0.9893651 | BF+Cem | 0 | 0.000376353 | 0.008112181 | -5.662172e-07
979.6186523 | 925.1945 | 0.0001099131 | 1225.493408 | 187.6728 | 0.01001659 | 0.9893645 | BF+Cem | 0 | 0.0003894263 | 0.008392217 | -5.265292e-07
980.857544 | 921.2371 | 0.0001091641 | 1226.422729 | 184.8964 | 0.01001622 | 0.989364 | BF+Cem | 0 | 0.0004071376 | 0.008771611 | -1.990726e-07
981.4765625 | 919.4311 | 0.0001087417 | 1226.732422 | 183.9494 | 0.0100161 | 0.9893638 | BF+Cem | 0 | 0.0004236052 | 0.009124373 | -6.489734e-07
982.0963745 | 917.6479 | 0.0001082756 | 1227.6604 | 181.1406 | 0.01001572 | 0.9893631 | BF+Cem | 0 | 0.0004298307 | 0.009257737 | -7.375863e-07
983.3352661 | 913.9107 | 0.0001073437 | 1228.590332 | 178.3294 | 0.01001535 | 0.9893624 | BF+Cem | 0 | 0.0004501239 | 0.009692464 | -1.128851e-06
984.572937 | 910.2755 | 0.0001064081 | 1229.828003 | 174.5576 | 0.01001485 | 0.9893613 | BF+Cem | 0 | 0.0004731839 | 0.01018648 | 0
985.8118286 | 906.4677 | 0.0001054489 | 1231.066528 | 170.8405 | 0.01001436 | 0.9893613 | BF | 0 | 0.0005084682 | 0.01094242 | 0
987.0505981 | 902.8407 | 0.000104514 | 1232.306519 | 167.1476 | 0.01001387 | 0.9893613 | BF | 0 | 0.0005084682 | 0.01094242 | 0
988.2885132 | 899.1189 | 0.0001035522 | 1233.548584 | 163.4282 | 0.01001337 | 0.9893613 | BF | 0 | 0.0005084682 | 0.01094242 | 0
989.5380859 | 895.3899 | 0.0001026448 | 1234.783447 | 159.6585 | 0.01001288 | 0.9893613 | BF | 0 | 0.0005084682 | 0.01094242 | 0
990.4564209 | 892.5691 | 0.0001019894 | 1236.021851 | 155.883 | 0.01001238 | 0.9893613 | BF | 0 | 0.0005084682 | 0.01094242 | 1.275043e-05
991.6947022 | 888.6272 | 0.000101055 | 1236.950439 | 153.075 | 0.010012 | 0.989374 | BF+Cem | 0 | 0.0005084682 | 0.01094242 | 9.420959e-08
992.0056763 | 888.0819 | 0.0001008142 | 1237.260132 | 152.1356 | 0.01001188 | 0.9893741 | BF+Cem | 0 | 0.000109349 | 0.002394098 | 2.641882e-07
992.9337158 | 885.1902 | 0.0001001211 | 1238.188965 | 149.3887 | 0.01001152 | 0.9893744 | BF+Cem | 0 | 0.0001063953 | 0.002330855 | 3.240229e-07
994.1734619 | 881.4505 | 9.924948e-05 | 1239.42749 | 145.7619 | 0.01001104 | 0.9893747 | BF+Cem | 0 | 9.811186e-05 | 0.002153499 | 3.010226e-07
995.1015015 | 878.5669 | 9.858651e-05 | 1240.666748 | 142.0872 | 0.01001056 | 0.989375 | BF+Cem | 0 | 8.795161e-05 | 0.001935962 | 0
996.3411865 | 874.924 | 9.767304e-05 | [5 empty] | 0.0001
997.5784302 | 871.3395 | 9.676336e-05
998.8184204 | 867.5806 | 9.58379e-05
1000.057251 | 863.8667 | 9.4935e-05
1001.294678 | 860.3148 | 9.400362e-05
1001.914124 | 858.485 | 9.356033e-05
1002.534302 | 856.4758 | 9.310567e-05
1003.772766 | 852.7056 | 9.222346e-05
1004.70105 | 849.8318 | 9.155766e-05
1005.939331 | 846.0523 | 9.063443e-05
1007.179504 | 842.5357 | 8.979336e-05
1008.417114 | 838.6694 | 8.88546e-05
1009.656799 | 835.1629 | 8.796011e-05
1010.894897 | 831.1963 | 8.701745e-05
1012.134277 | 827.7376 | 8.620992e-05
1012.443848 | 826.5278 | 8.595081e-05
1013.681885 | 822.9833 | 8.503347e-05
1014.920044 | 819.2253 | 8.41458e-05
1016.15979 | 815.5396 | 8.322381e-05
1017.397705 | 811.8628 | 8.233278e-05
1018.635681 | 807.929 | 8.141797e-05
1019.875854 | 804.1888 | 8.051037e-05
1021.114014 | 800.5367 | 7.975773e-05
1022.352295 | 797.0022 | 7.883663e-05
1022.661682 | 796.111 | 7.861946e-05
1023.909424 | 792.2464 | 7.769451e-05
1025.139648 | 788.5105 | 7.68028e-05
1026.377686 | 784.98 | 7.593554e-05
1027.617432 | 781.1834 | 7.505055e-05
1028.856201 | 777.3449 | 7.4187e-05
1030.094727 | 773.7647 | 7.330954e-05
1031.332153 | 770.0836 | 7.242166e-05
1032.570801 | 766.5374 | 7.158322e-05
1032.880249 | 765.4267 | 7.135095e-05
1034.119751 | 761.5985 | 7.04704e-05
1035.358765 | 757.6546 | 6.95435e-05
1036.597534 | 754.2005 | 6.878593e-05
1037.835815 | 750.5925 | 6.794538e-05
1038.765015 | 747.7259 | 6.725473e-05
1040.002686 | 743.9041 | 6.641442e-05
1041.242798 | 740.0428 | 6.548411e-05
1042.480225 | 736.3991 | 6.462222e-05
1042.790894 | 735.6455 | 6.443533e-05
1043.720093 | 733.0093 | 6.37444e-05
1044.648682 | 729.8651 | 6.306018e-05
1046.196167 | 725.5251 | 6.204343e-05
1047.435425 | 721.7801 | 6.11515e-05
1048.673584 | 718.0282 | 6.032145e-05
1049.914429 | 714.1842 | 5.945627e-05
1051.150635 | 710.5934 | 5.863012e-05
1052.390503 | 706.8967 | 5.776281e-05
1053.008911 | 705.1155 | 5.736041e-05
1053.628662 | 703.1527 | 5.695623e-05
1054.867676 | 699.4454 | 5.616166e-05
1056.106445 | 695.8206 | 5.540099e-05
1057.035156 | 692.9141 | 5.48898e-05
1058.27356 | 689.2595 | 5.415154e-05
1059.208008 | 686.3452 | 5.374508e-05
1060.44043 | 682.8098 | 5.321865e-05
1061.370239 | 679.8483 | 5.286258e-05
1062.609253 | 676.1277 | 5.250928e-05
1063.228516 | 674.3327 | 5.231715e-05
1063.847412 | 672.4289 | 5.216316e-05
1065.087036 | 668.8051 | 5.1995e-05
1066.324951 | 664.9771 | 5.181487e-05
1067.564453 | 661.3143 | 5.170296e-05
1068.80249 | 657.8014 | 5.183708e-05
1069.732056 | 655.4031 | 5.200163e-05
1071.280518 | 649.5939 | 5.211893e-05
1073.136841 | 646.1516 | 5.323804e-05
1073.447876 | 644.0328 | 5.326344e-05
1074.067017 | 641.4565 | 5.334668e-05
1075.30603 | 640.7674 | 5.398496e-05
1075.617065 | 639.228 | 5.389295e-05
1076.233887 | 634.1086 | 5.409822e-05
1077.782715 | 631.1389 | 5.565474e-05
1079.331543 | 626.3353 | 5.673669e-05
1079.950684 | 624.4193 | 5.715164e-05
1081.807739 | 618.0081 | 5.826934e-05
1082.42749 | 619.7349 | 5.89482e-05
1082.737061 | 616.1443 | 5.893428e-05
1083.666016 | 613.6642 | 5.953246e-05
1084.595215 | 610.3981 | 5.997518e-05
1086.143066 | 606.5165 | 6.071082e-05
1086.453491 | 605.2443 | 6.08271e-05
1088.310425 | 598.5194 | 6.133136e-05
1088.92981 | 599.0935 | 6.167699e-05
1089.240356 | 596.101 | 6.157515e-05
1090.789429 | 591.7977 | 6.206257e-05
1092.336182 | 586.8885 | 6.240214e-05
1093.575317 | 582.7955 | 6.257671e-05
1093.884644 | 582.3086 | 6.253266e-05
1095.123901 | 578.4899 | 6.278692e-05
1096.361816 | 575.0921 | 6.284483e-05
1097.911743 | 570.524 | 6.294161e-05
1098.839233 | 567.2374 | 6.280117e-05
1100.388184 | 563.019 | 6.29225e-05
1101.626587 | 559.1178 | 6.280799e-05
1102.556519 | 556.2998 | 6.27488e-05
1103.794556 | 552.4723 | 6.263856e-05
1104.104004 | 551.6616 | 6.262577e-05
1105.040039 | 548.7653 | 6.255571e-05
1106.271851 | 545.3345 | 6.240441e-05
1107.51001 | 541.3747 | 6.21942e-05
1108.749146 | 537.8869 | 6.198554e-05
1109.678467 | 534.9192 | 6.186109e-05
1110.916016 | 531.3547 | 6.164171e-05
1111.846436 | 528.554 | 6.148135e-05
1112.775513 | 525.6739 | 6.13265e-05
1114.013672 | 521.8319 | 6.113611e-05
1114.325684 | 521.1454 | 6.103022e-05
1115.252808 | 518.4068 | 6.079774e-05
1116.491333 | 514.7125 | 6.050402e-05
1117.729736 | 510.9963 | 6.019291e-05
1118.968994 | 507.2676 | 5.985447e-05
1120.207031 | 503.4061 | 5.949554e-05
1121.44519 | 499.57 | 5.915881e-05
1122.685181 | 496.0144 | 5.875458e-05
1123.923096 | 492.3052 | 5.837916e-05
1124.542114 | 490.4014 | 5.817213e-05
1125.165161 | 488.4946 | 5.792325e-05
1126.399536 | 484.9295 | 5.753592e-05
1127.63916 | 481.1587 | 5.709424e-05
1128.877563 | 477.3881 | 5.661011e-05
1130.116699 | 473.7923 | 5.617536e-05
1131.354126 | 469.9528 | 5.573463e-05
1132.592773 | 466.3892 | 5.525821e-05
1133.832642 | 462.6417 | 5.475854e-05
1134.761475 | 459.728 | 5.436666e-05
1135.069946 | 458.861 | 5.423329e-05
1136.310181 | 455.1216 | 5.377898e-05
1137.550659 | 451.4506 | 5.32694e-05
1138.787109 | 447.6451 | 5.275868e-05
1140.024658 | 443.9942 | 5.222976e-05
1141.263794 | 440.373 | 5.176556e-05
1142.502197 | 436.5182 | 5.120437e-05
1143.740845 | 432.7347 | 5.067887e-05
1144.979248 | 428.9379 | 5.016569e-05
1145.290527 | 427.9746 | 5.005107e-05
1146.528564 | 424.6419 | 4.951129e-05
1147.766602 | 420.7731 | 4.896627e-05
1148.696777 | 417.914 | 4.856942e-05
1149.934937 | 414.3712 | 4.804811e-05
1151.173828 | 410.5764 | 4.752283e-05
1152.412231 | 406.755 | 4.7009e-05
1153.649902 | 403.2191 | 4.652286e-05
1154.88855 | 399.6462 | 4.596523e-05
1155.199951 | 398.5049 | 4.580785e-05
1155.818115 | 396.6469 | 4.556465e-05
1156.748047 | 393.6348 | 4.514403e-05
1157.986938 | 390.2281 | 4.459487e-05
1159.224487 | 386.4728 | 4.405384e-05
1160.463623 | 382.6769 | 4.350891e-05
1161.702026 | 378.9797 | 4.298128e-05
1162.94104 | 375.1707 | 4.246886e-05
1164.178833 | 371.4046 | 4.193975e-05
1165.423706 | 367.9536 | 4.138456e-05
1165.728394 | 366.8558 | 4.133637e-05
1166.965698 | 363.1313 | 4.094532e-05
1168.205688 | 359.327 | 4.035659e-05
1169.44458 | 355.7316 | 3.981536e-05
1170.682373 | 351.9795 | 3.92567e-05
1171.921387 | 348.4094 | 3.873874e-05
1173.15979 | 344.5746 | 3.819015e-05
1174.399414 | 340.6613 | 3.766389e-05
1175.637573 | 337.3 | 3.717416e-05
1175.946655 | 336.2774 | 3.702111e-05
1177.185547 | 332.4009 | 3.650413e-05
1178.425049 | 328.6437 | 3.596815e-05
1179.663574 | 324.99 | 3.543154e-05
1180.9021 | 321.3738 | 3.488802e-05
1182.139648 | 317.7075 | 3.439623e-05
1183.069092 | 314.8997 | 3.402174e-05
1184.308594 | 311.2056 | 3.349581e-05
1185.237061 | 308.2328 | 3.310098e-05
1185.855225 | 306.5707 | 3.286729e-05
1186.165527 | 305.4442 | 3.272933e-05
1187.403687 | 301.7721 | 3.219118e-05
1188.643677 | 298.1367 | 3.168731e-05
1189.581177 | 295.2569 | 3.126591e-05
1190.811157 | 291.6362 | 3.080657e-05
1192.049316 | 287.8102 | 3.03289e-05
1193.288696 | 284.0718 | 2.98141e-05
1194.526367 | 280.368 | 2.928185e-05
1195.765625 | 276.6867 | 2.877129e-05
1196.075317 | 275.6428 | 2.863741e-05
1197.003174 | 273.043 | 2.824746e-05
1198.242798 | 269.3077 | 2.773992e-05
1199.481445 | 265.7471 | 2.724124e-05
1200.720947 | 261.9047 | 2.669572e-05
1201.957886 | 258.0663 | 2.620431e-05
1202.887573 | 255.2401 | 2.582059e-05
1204.127197 | 251.5794 | 2.537012e-05
1205.365356 | 247.7817 | 2.487203e-05
1206.294434 | 245.4626 | 2.450841e-05
1206.604126 | 244.3648 | 2.437395e-05
1207.539795 | 241.5324 | 2.39673e-05
1208.770874 | 237.7637 | 2.347589e-05
1210.010864 | 234.1668 | 2.295776e-05
1210.939453 | 231.2107 | 2.255936e-05
1212.178345 | 227.3855 | 2.204858e-05
1213.416626 | 223.7255 | 2.155968e-05
1214.655762 | 220.1482 | 2.064184e-05
1215.583984 | 216.9368 | 2.028615e-05
1216.513306 | 214.3201 | 1.987698e-05
1216.822754 | 213.5092 | 1.97391e-05
1218.060425 | 209.9307 | 1.920459e-05
1219.300171 | 206.1354 | 1.865581e-05
1220.53894 | 202.4214 | 1.817459e-05
1221.777588 | 198.6314 | 1.765195e-05
1223.015503 | 194.9871 | 1.710979e-05
1224.25769 | 191.3901 | 1.662976e-05
1225.493408 | 187.7282 | 1.609964e-05
1226.422729 | 185.0598 | 1.568288e-05
1226.732422 | 183.9831 | 1.55828e-05
1227.6604 | 181.0352 | 1.519669e-05
1228.590332 | 178.2285 | 1.478164e-05
1229.828003 | 174.4608 | 1.42491e-05
1231.066528 | 170.9371 | 1.374498e-05
1232.306519 | 167.3149 | 1.318806e-05
1233.548584 | 163.3189 | 1.263061e-05
1234.783447 | 159.5119 | 1.209916e-05
1236.021851 | 156.0255 | 1.156829e-05
1236.950439 | 152.925 | 1.120303e-05
1237.260132 | 152.1572 | 1.103618e-05
1238.188965 | 149.401 | 1.062808e-05
1239.42749 | 145.7815 | 1.011048e-05
1240.666748 | 142.0716 | 9.614018e-06
1241.905518 | 138.5183 | 9.127143e-06
1242.835205 | 135.5415 | 8.734063e-06
1244.073364 | 131.9938 | 8.253938e-06
1245.312012 | 128.1993 | 7.706066e-06
1246.551514 | 124.5275 | 7.196494e-06
1247.17041 | 122.6124 | 6.942344e-06
1247.788452 | 120.7009 | 6.685707e-06
1249.027466 | 116.9277 | 6.209912e-06
1249.956787 | 114.0822 | 5.830854e-06