## Run parameters
script_name | master_fitter_v2.49.1.py
sr | 7
reg_order | 4
interval | 4
optimized | no
L0_Correction | yes with method 3, normalizing temp=940
end_fit_WF | 9
overal_fit_WF | 6
err_end_slope_WF | 0
err_maximum_transformation_WF | 3
Bs_model | 1
Ms_model | 3
a0_gama | 3.630355e-10
a0_alpha | 2.863037e-10
CTE_alpha_a | 0
CTE_alpha_b | 4.822236e-09
CTE_alpha_c | 1.273397e-05
c_wf_for_cte | 0.0002517349
c_wf_for_a0 | 2.603926e-12
use avr CTE product for initial quess of CTE_alpha | no

## CC1.csv
time_conditioned(s) | Temp_conditioned(C) | dil_conditioned(m) | time_result(s) | Temp_result(C) | dil_result(m) | fraction transformed | phase ID | fraction FD formed | C in FD(mole fraction) | C in FD(W%) | Fe in cementite(mole fraction)
34.14977646 | 392.1565857 | 5.04447403e-05 | 1039.076538 | 882.2079 | 0 | 0 | PF | 0.0001615694 | 5.168099e-05 | 0.001159414 | 0
34.76288223 | 401.3283691 | 5.193914413e-05 | 1051.152588 | 870.1021 | 0.01009935 | 0.0001615694 | PF | 0 | 5.003558e-05 | 0.001124187 | 0
35.0697937 | 406.0395508 | 5.260970688e-05 | 1062.300903 | 858.9875 | 0.01009665 | 0.0001615694 | PF | 0 | 3.800557e-05 | 0.0008666367 | 0
35.37563324 | 410.7627258 | 5.334596252e-05 | 1073.448364 | 847.8533 | 0.01009395 | 0.0001615694 | PF | 0 | 1.810318e-05 | 0.0004405579 | 0
35.68252563 | 415.3799744 | 5.403568649e-05 | 1083.667603 | 837.6531 | 0.01009147 | 0.0001615694 | PF | 0 | 7.688648e-06 | 0.0002176045 | 0
35.99389267 | 420.1959534 | 5.472541046e-05 | 1093.886841 | 827.3648 | 0.01008897 | 0.0001615694 | PF | 0 | 4.050439e-05 | 0.0009201335 | 0
36.29545593 | 424.5224915 | 5.542334747e-05 | 1105.035278 | 816.3185 | 0.01008629 | 0.0001615694 | PF | 0 | 7.995784e-05 | 0.001764813 | 0
36.60300446 | 428.9533997 | 5.608570099e-05 | 1116.182983 | 805.2292 | 0.01008359 | 0.0001615694 | PF | 0 | 0.0001243284 | 0.002714828 | 0
36.90966415 | 433.9619446 | 5.690406418e-05 | 1127.330811 | 793.9858 | 0.01008086 | 0.0001615694 | PF | 0.0007871916 | 0.0001745497 | 0.003790194 | 0
37.21633911 | 437.8809509 | 5.754999924e-05 | 1139.409058 | 781.8932 | 0.01007795 | 0.000948761 | PF | 0.002775514 | 0.0002250838 | 0.004872345 | 0
37.52301025 | 443.0388184 | 5.826709366e-05 | 1149.627441 | 771.7787 | 0.01007559 | 0.003724275 | PF | 0.005965945 | 0.0002755305 | 0.005952711 | 0
37.82963181 | 447.2720337 | 5.900881958e-05 | 1160.77478 | 760.4967 | 0.01007307 | 0.00969022 | PF | 0.004864674 | 0.0003272212 | 0.007059807 | 0
38.13641739 | 451.8353577 | 5.970949173e-05 | 1170.994995 | 750.3004 | 0.01007077 | 0.01455489 | PF | 0.005172074 | 0.0003789089 | 0.008166929 | 0
38.44226074 | 456.7843018 | 6.047859192e-05 | 1182.141479 | 739.1967 | 0.01006828 | 0.01972697 | PF | 0.006471331 | 0.0004348735 | 0.009365763 | 0
38.74817657 | 460.9030151 | 6.114094543e-05 | 1194.219727 | 727.1679 | 0.01006562 | 0.0261983 | PF | 0.01753362 | 0.0004902141 | 0.01055133 | 0
39.05582809 | 465.7526856 | 6.189361954e-05 | 1205.366577 | 715.9862 | 0.01006361 | 0.04373192 | PF | 0.04022481 | 0.0005421179 | 0.01166338 | 0
39.36265564 | 470.4944153 | 6.261071396e-05 | 1216.515991 | 704.8458 | 0.01006254 | 0.08395672 | PF | 0.07100577 | 0.0005904871 | 0.01269977 | 0
39.66938019 | 474.8592224 | 6.336612701e-05 | 1226.734985 | 694.4658 | 0.01006296 | 0.1549625 | PF | 0.09185293 | 0.0006345594 | 0.01364416 | 0
39.97600937 | 479.816803 | 6.408869171e-05 | 1236.953247 | 684.4072 | 0.01006443 | 0.2468154 | PF | 0.1110899 | 0.0006763018 | 0.01453869 | 0
40.28259659 | 483.7854309 | 6.473736572e-05 | 1247.171387 | 674.1379 | 0.01006681 | 0.3579053 | PF | 0.1389635 | 0.0007164584 | 0.01539929 | 0
40.5882988 | 488.711792 | 6.547635651e-05 | 1257.391113 | 663.6804 | 0.01007052 | 0.4968687 | PF | 0.09194667 | 0.0007502474 | 0.01612347 | 0
40.89543152 | 493.1992188 | 6.627281952e-05 | 1265.751587 | 655.5336 | 0.01007288 | 0.5888154 | PF | 0.07746352 | 0.0007814782 | 0.01679286 | 0
41.20309448 | 497.9822998 | 6.696528625e-05 | 1275.971191 | 645.2448 | 0.01007432 | 0.6662789 | PF | 0.04962906 | 0.0008132933 | 0.0174748 | 0
41.50973129 | 502.8516541 | 6.771248627e-05 | 1286.189697 | 635.1247 | 0.01007468 | 0.715908 | PF | 0.03497873 | 0.0008432245 | 0.01811639 | 0
41.81522369 | 507.117096 | 6.843778992e-05 | 1297.338623 | 623.9763 | 0.01007428 | 0.7508867 | PF | 0.01658557 | 0.0008707941 | 0.01870739 | 0
42.12171173 | 511.5882568 | 6.918499756e-05 | 1308.486084 | 612.9537 | 0.01007312 | 0.7674723 | PF | 0.005766295 | 0.0008936197 | 0.01919671 | 0
42.42842102 | 516.1834106 | 6.992124939e-05 | 1318.705933 | 602.7526 | 0.01007161 | 0.7732386 | PF | 0.004544495 | 0.0009123801 | 0.0195989 | 0
42.73505402 | 520.7724609 | 7.06137085e-05 | 1328.924927 | 592.354 | 0.01007003 | 0.7777831 | PF | 0.005677894 | 0.0009283442 | 0.01994115 | 0
43.04269409 | 525.7722168 | 7.1396492e-05 | 1340.072998 | 581.2781 | 0.0100684 | 0.783461 | PF | 0.008881536 | 0.0009405634 | 0.02020312 | 0
43.34847641 | 530.0205689 | 7.209442902e-05 | 1350.290771 | 571.0218 | 0.01006709 | 0.7923425 | BF | 0.01262178 | 0.0009492124 | 0.02038855 | 0
43.65610123 | 534.7896729 | 7.281973267e-05 | 1361.439331 | 559.8195 | 0.01006583 | 0.8049643 | BF | 0.01508864 | 0.0009543694 | 0.02049912 | 0
43.96136856 | 539.2545166 | 7.358061981e-05 | 1372.586792 | 548.747 | 0.01006475 | 0.8200529 | BF+Cem | 0.03071702 | 0.0009556765 | 0.02052714 | 0.003073379
44.26901245 | 543.9118652 | 7.4240242e-05 | 1384.66333 | 536.5572 | 0.01006358 | 0.8538433 | BF | 0.0129873 | 0.0009529177 | 0.02046799 | 0
44.57500076 | 548.826294 | 7.496006775e-05 | 1395.812744 | 525.4569 | 0.01006248 | 0.8668306 | BF+Cem | 0.02124345 | 0.0009469882 | 0.02034087 | 0.002191605
44.88277435 | 553.1187744 | 7.569905853e-05 | 1406.030884 | 515.3759 | 0.01006148 | 0.8902657 | BF | 0.009517511 | 0.001565407 | 0.03360605 | 0
45.18851089 | 557.9906616 | 7.635320282e-05 | 1416.251099 | 505.0494 | 0.01006037 | 0.8997832 | BF+Cem | 0.01525048 | 0.005407562 | 0.1163135 | 0.001214278
45.49607468 | 562.4902344 | 7.709767151e-05 | 1427.398804 | 493.9713 | 0.01005913 | 0.916248 | BF+Cem | 0.01126926 | 0.00776281 | 0.1672636 | 0.0003602263
45.80180359 | 566.8744507 | 7.777097321e-05 | 1439.475708 | 481.8348 | 0.01005773 | 0.9278774 | BF | 0.006744663 | 0.009244421 | 0.1994127 | 0
46.10934448 | 571.798645 | 7.847164917e-05 | 1450.623901 | 470.7033 | 0.01005637 | 0.9346221 | BF+Cem | 0.008364107 | 0.0105413 | 0.2276156 | 0.0003399624
46.41506577 | 576.0359497 | 7.917778778e-05 | 1461.771851 | 459.6048 | 0.01005502 | 0.9433262 | BF | 0.004892649 | 0.009653693 | 0.2083067 | 0
46.72279739 | 580.6487427 | 7.987845612e-05 | 1471.989624 | 449.4029 | 0.01005374 | 0.9482188 | BF+Cem | 0.00512035 | 0.009705215 | 0.2094268 | 0.000196115
47.02861786 | 585.1896973 | 8.057640076e-05 | 1482.209229 | 439.1518 | 0.01005243 | 0.9535353 | BF | 0.002875578 | 0.008369562 | 0.1804201 | 0
47.33627701 | 589.9123535 | 8.126339722e-05 | 1492.428589 | 428.9691 | 0.01005108 | 0.9564109 | BF+Cem | 0.004436798 | 0.008369562 | 0.1804201 | 0.0001589106
47.64159775 | 594.6425171 | 8.195037842e-05 | 1503.575684 | 417.7429 | 0.01004964 | 0.9610066 | BF | 0.002447447 | 0.007065877 | 0.1521672 | 0
47.94818878 | 598.9616089 | 8.260451508e-05 | 1514.724731 | 406.562 | 0.01004815 | 0.963454 | BF+Cem | 0.001859146 | 0.007065877 | 0.1521672 | 0.0001287514
48.25485229 | 603.9197388 | 8.334351349e-05 | 1524.944092 | 396.3947 | 0.01004674 | 0.9654419 | BF+Cem | 0.0005472401 | 0.005866172 | 0.1262194 | 6.129433e-05
48.56256485 | 608.2150879 | 8.406333923e-05 | 1536.092163 | 385.2586 | 0.01004514 | 0.9660505 | BF+Cem | 0.001426367 | 0.00528158 | 0.1135935 | 6.062221e-05
48.86916351 | 613.1118774 | 8.469285583e-05 | 1548.168579 | 373.0694 | 0.01004346 | 0.9675374 | BF+Cem | 0.0007113629 | 0.004675096 | 0.1005072 | 4.61181e-05
49.17583466 | 617.645752 | 8.545374298e-05 | 1558.386475 | 363.0065 | 0.01004205 | 0.9682949 | BF | 0 | 0.004201296 | 0.09029264 | 0
49.48165894 | 621.8150024 | 8.611336517e-05 | 1568.606323 | 352.7516 | 0.01004058 | 0.9682949 | BF+Cem | 0.0008691832 | 0.004201296 | 0.09029264 | 8.724976e-05
49.78943634 | 626.7224121 | 8.679486847e-05 | 1579.754272 | 341.5427 | 0.01003901 | 0.9692514 | BF | 0 | 0.003274398 | 0.070332 | 0
50.09605026 | 631.600647 | 8.753385925e-05 | 1590.901855 | 330.4671 | 0.01003744 | 0.9692514 | BF+Cem | 0 | 0.003274398 | 0.070332 | 8.091929e-05
50.40201187 | 635.6688232 | 8.819074249e-05 | 1602.978882 | 318.4314 | 0.01003571 | 0.9693323 | BF+Cem | 0 | 0.002408481 | 0.05171112 | 3.136895e-05
50.7087059 | 640.5827026 | 8.889415741e-05 | 1613.206909 | 308.221 | 0.01003426 | 0.9693636 | BF+Cem | 0 | 0.002071165 | 0.04446433 | 3.106928e-05
51.01528549 | 644.8521729 | 8.952914429e-05 | 1624.345703 | 297.0974 | 0.01003268 | 0.9693947 | BF+Cem | 0 | 0.001736164 | 0.03727111 | 2.600933e-05
51.32195282 | 649.7902832 | 9.019422913e-05 | 1634.565796 | 286.7282 | 0.01003122 | 0.9694207 | BF | 0 | 0.001455024 | 0.03123737 | 0
51.6352005 | 654.1638794 | 9.088394928e-05 | 1644.785034 | 276.5846 | 0.0100298 | 0.9694207 | BF+Cem | 0.0003884923 | 0.001455024 | 0.03123737 | 4.377737e-05
51.93484879 | 658.7893066 | 9.154083252e-05 | 1655.932495 | 265.4199 | 0.01002827 | 0.969853 | BF+Cem | 0.0006885757 | 0.0009742668 | 0.02092572 | 1.62088e-05
52.24269104 | 663.5772705 | 9.227435303e-05 | 1666.150635 | 255.2232 | 0.01002691 | 0.9705578 | BF+Cem | 0 | 0.000791617 | 0.01701017 | 1.344538e-05
52.54843521 | 667.9061279 | 9.297776794e-05 | 1676.369995 | 244.983 | 0.01002549 | 0.9705712 | BF | 0.000476727 | 0.0006399034 | 0.01375868 | 0
52.85528946 | 672.8838501 | 9.36264267e-05 | 1686.589233 | 234.7826 | 0.01002412 | 0.971048 | BF+Cem | 0.0002878197 | 0.0006399034 | 0.01375868 | 1.768615e-05
53.16192245 | 677.4104004 | 9.436816406e-05 | 1696.808594 | 224.5605 | 0.01002274 | 0.9713535 | BF+Cem | 0.0006795124 | 0.000434722 | 0.009362518 | 4.699551e-06
53.46964264 | 681.680481 | 9.497576904e-05 | 1707.956177 | 213.3836 | 0.01002127 | 0.9720377 | BF | 0.0002736681 | 0.0003788182 | 0.008164986 | 0
53.77508545 | 686.9016724 | 9.571749878e-05 | 1718.175415 | 203.1257 | 0.0100199 | 0.9723113 | BF+Cem | 0.000134851 | 0.0003788182 | 0.008164986 | -6.350778e-07
54.08264542 | 690.7976074 | 9.63716507e-05 | 1729.329956 | 192.0671 | 0.01001841 | 0.9724456 | BF+Cem | 0.0001621643 | 0.0003864863 | 0.00832924 | -5.399145e-06
54.38945389 | 695.9121094 | 9.703399658e-05 | 1740.471924 | 180.8931 | 0.01001692 | 0.9726023
54.6970253 | 700.277771 | 9.769087982e-05
55.00229263 | 704.671875 | 9.833680725e-05
55.30963898 | 709.7971191 | 9.906758881e-05
55.61547852 | 713.913269 | 9.971078491e-05
55.92214203 | 718.6062622 | 0.0001003868256
56.22794724 | 723.4996338 | 0.0001010300217
56.53541946 | 727.7419434 | 0.0001016650085
56.84293365 | 732.7271729 | 0.0001022698975
57.14875412 | 737.0079956 | 0.000102789917
57.4546051 | 741.7509766 | 0.000103178566
57.76223755 | 746.0425415 | 0.0001034577408
58.06820297 | 749.6623535 | 0.0001039777756
58.37574768 | 754.3918457 | 0.0001046811829
58.68251801 | 758.953125 | 0.0001051409988
58.98900604 | 763.4660034 | 0.0001053873291
59.29487228 | 768.6820068 | 0.0001055953445
59.60199738 | 773.0817871 | 0.0001057267151
59.90872192 | 778.1516113 | 0.0001059347305
60.21544647 | 782.4221802 | 0.0001060168381
60.52130127 | 787.3681641 | 0.0001061071625
60.8290863 | 791.8389282 | 0.0001061783218
61.13489914 | 796.4553833 | 0.0001059922104
61.44158936 | 801.1054077 | 0.0001057924042
61.74909973 | 805.8693237 | 0.0001054502792
62.05480957 | 810.4007568 | 0.0001048371887
62.36237717 | 815.2680664 | 0.0001041118851
62.68082809 | 819.9869385 | 0.00010295961
62.97515869 | 824.0022583 | 0.0001017580643
63.28199005 | 828.6743164 | 0.0001002527161
63.58959961 | 833.4932861 | 9.870630646e-05
63.89458847 | 838.2849121 | 9.732685852e-05
64.20302582 | 842.7996216 | 9.628406525e-05
64.50887299 | 847.3742676 | 9.587624359e-05
64.81455994 | 851.9094849 | 9.594467926e-05
65.12221527 | 856.8790283 | 9.635795593e-05
65.42810059 | 861.5598755 | 9.698473358e-05
65.73576355 | 866.1278076 | 9.776203918e-05
66.04245758 | 870.8282471 | 9.867346191e-05
66.34907532 | 875.284729 | 9.963962555e-05
66.65488434 | 879.7808838 | 0.0001005702057
66.96257782 | 884.2747192 | 0.000101560997
67.27577209 | 889.100647 | 0.0001026174851
67.57553864 | 893.6796265 | 0.0001035836411
67.88129425 | 898.2694702 | 0.0001046483383
68.18966675 | 902.8041992 | 0.0001057130356
68.49541473 | 907.5510254 | 0.0001067886734
68.80123901 | 911.7435913 | 0.0001078205261
69.10878754 | 916.5733643 | 0.0001088469009
69.7225647 | 925.7416 | 0.0001108709
71.25515747 | 948.4231 | 0.0001159789
72.155159 | 950.4976196 | 0.0001161629105
73.05612183 | 950.258667 | 0.000116151947
73.95523071 | 950.3035889 | 0.0001161765976
74.85600281 | 949.9782105 | 0.0001162203827
75.75605011 | 949.9923 | 0.0001162657
85.65576935 | 949.9101 | 0.0001167764
96.45704651 | 950.0614 | 0.000117217
107.2562408 | 950.0676 | 0.0001174597
118.0554733 | 949.9158 | 0.0001176412
128.8566284 | 949.9644 | 0.0001177997
139.6553345 | 950.1284 | 0.0001178649
150.456955 | 950.0757 | 0.0001179364
161.2567596 | 949.9992 | 0.0001179663
172.0567169 | 950.0099 | 0.0001180004
182.8568726 | 950.1319 | 0.0001180087
193.6555328 | 949.9532 | 0.0001179881
204.45607 | 949.9127 | 0.0001179934
215.2558136 | 950.0412 | 0.0001180024
226.056488 | 949.9907 | 0.0001179619
236.8553467 | 949.9159 | 0.0001179061
247.6551666 | 950.032 | 0.0001179219
258.4564819 | 950.0318 | 0.0001178921
269.256134 | 950.0809 | 0.0001178466
280.0565491 | 949.9686 | 0.000117807
290.8559876 | 949.9806 | 0.0001177506
301.6613464 | 949.9049 | 0.0001177273
312.4559631 | 949.9053 | 0.0001177406
323.2563171 | 949.9475 | 0.0001177113
334.055542 | 950.0755 | 0.0001176791
344.8610535 | 950.0375 | 0.0001176537
355.656311 | 950.0784 | 0.0001176269
366.4562378 | 950.0281 | 0.000117555
377.2558899 | 949.9961 | 0.0001175382
388.0561829 | 949.9553 | 0.0001174953
398.8553467 | 949.9453 | 0.0001174412
409.6557617 | 949.938 | 0.0001174
420.4565125 | 950.1456 | 0.0001173461
431.2563171 | 950.0664 | 0.0001173459
442.0564575 | 949.9161 | 0.0001172633
452.8551941 | 950.0106 | 0.0001172626
463.6567993 | 950.0554 | 0.0001172497
474.4570313 | 949.8948 | 0.0001171604
485.2561646 | 950.0843 | 0.0001171715
496.0566406 | 949.9119 | 0.0001171138
506.856842 | 950.003 | 0.0001170822
517.6566773 | 950.1046 | 0.0001170625
528.4555054 | 950.0325 | 0.0001170321
539.255188 | 949.8811 | 0.0001169841
550.0565186 | 949.9467 | 0.0001169407
560.8563843 | 950.1158 | 0.0001169497
571.6563721 | 950.1324 | 0.0001169454
582.4568481 | 950.0823 | 0.0001168934
593.2567749 | 949.9899 | 0.0001168542
604.0552979 | 950.0019 | 0.000116827
614.8569336 | 949.9131 | 0.0001167928
625.6560059 | 949.9818 | 0.0001167807
636.4561768 | 949.9036 | 0.0001167383
647.2567139 | 949.9705 | 0.0001167337
658.0569458 | 949.9835 | 0.0001167182
668.8557129 | 950.0523 | 0.000116708
679.6567993 | 950.0581 | 0.0001166869
690.4568481 | 950.1638 | 0.0001166582
701.2559815 | 950.1026 | 0.0001166087
712.0553589 | 950.1164 | 0.0001165772
722.8665161 | 949.9972 | 0.000116529
733.6558838 | 949.9716 | 0.0001165025
744.456543 | 949.9704 | 0.0001164759
755.2556152 | 949.8068 | 0.0001164384
766.0566406 | 949.9232 | 0.0001164262
776.8555298 | 949.9087 | 0.0001163837
787.6553345 | 949.8984 | 0.0001164013
798.4555664 | 950.0357 | 0.0001163752
809.2562866 | 950.1117 | 0.0001163483
820.0559082 | 950.1338 | 0.0001163381
830.855896 | 950.1183 | 0.0001163041
841.6560669 | 950.1538 | 0.0001162911
852.4554443 | 950.111 | 0.0001162765
863.2565308 | 950.0997 | 0.0001162627
874.055481 | 950.1129 | 0.0001162274
884.8563232 | 950.0985 | 0.0001161821
895.656311 | 950.1233 | 0.0001161523
906.4552002 | 949.9834 | 0.0001161767
917.255188 | 949.9193 | 0.0001160872
928.0561523 | 949.9592 | 0.0001160744
938.8560181 | 950.0397 | 0.0001161074
949.6568604 | 949.9429 | 0.000116086
960.4569702 | 949.9153 | 0.0001160403
971.2583008 | 949.4979 | 0.0001158421
974.0465698 | 947.2674 | 0.0001153714
977.7631226 | 943.5738 | 0.0001145126
981.477478 | 939.7927 | 0.0001136474
982.4074707 | 938.9786 | 0.0001134568
986.1226807 | 935.339 | 0.0001125914
989.8388672 | 931.4804 | 0.0001117299
991.6975708 | 929.7573 | 0.0001113504
993.5547485 | 927.9307 | 0.000110924
997.2712402 | 923.9902 | 0.0001100753
1000.987305 | 920.1725 | 0.0001092318
1001.916504 | 919.4479 | 0.0001090087
1004.703064 | 916.6988 | 0.0001083888
1008.4198 | 912.8349 | 0.0001075075
1012.135559 | 909.3184 | 0.0001065258
1013.064209 | 908.2398 | 0.0001062392
1016.780884 | 904.524 | 0.0001052797
1020.495972 | 900.877 | 0.000104243
1022.353455 | 899.1843 | 0.0001036918
1024.21167 | 897.2192 | 0.0001031641
1027.927612 | 893.4271 | 0.0001021999
1031.643433 | 889.642 | 0.0001011939
1032.572876 | 888.7916 | 0.000100963
1035.359619 | 885.9332 | 0.0001002564
1039.076538 | 882.2903 | 9.925238e-05
1042.792847 | 878.4651 | 9.825293e-05
1043.720581 | 877.5443 | 9.798428e-05
1047.43811 | 873.7901 | 9.708209e-05
1051.152588 | 870.1141 | 9.604046e-05
1053.010498 | 868.2558 | 9.553947e-05
1054.870117 | 866.3804 | 9.504264e-05
1058.585449 | 862.7928 | 9.411455e-05
1062.300903 | 858.8492 | 9.312666e-05
1063.242554 | 858.0736 | 9.289869e-05
1066.017822 | 855.2577 | 9.225864e-05
1069.732666 | 851.6551 | 9.131716e-05
1073.448364 | 847.8754 | 9.030065e-05
1074.378662 | 846.8517 | 9.010305e-05
1078.094604 | 843.2529 | 8.920646e-05
1081.810303 | 839.411 | 8.827695e-05
1083.667603 | 837.8616 | 8.78496e-05
1085.526855 | 835.8084 | 8.737555e-05
1089.242065 | 831.896 | 8.65255e-05
1092.95752 | 828.2246 | 8.558675e-05
1093.886841 | 827.364 | 8.53826e-05
1096.674316 | 824.6026 | 8.471053e-05
1100.390991 | 821.0918 | 8.381482e-05
1104.106567 | 817.0533 | 8.295855e-05
1105.035278 | 816.3278 | 8.272143e-05
1108.752075 | 812.557 | 8.176998e-05
1112.467163 | 809.0001 | 8.095166e-05
1114.325195 | 807.0835 | 8.048425e-05
1116.182983 | 805.2282 | 8.004984e-05
1119.900024 | 801.4158 | 7.919048e-05
1123.614624 | 797.6807 | 7.832531e-05
1124.544067 | 797.0396 | 7.80661e-05
1127.330811 | 793.9267 | 7.747117e-05
1131.046387 | 790.0924 | 7.660962e-05
1134.763306 | 786.5394 | 7.574555e-05
1135.692383 | 785.6727 | 7.551415e-05
1139.409058 | 781.845 | 7.462198e-05
1142.195557 | 779.1215 | 7.398761e-05
1144.981323 | 776.6153 | 7.33268e-05
1145.910889 | 775.3875 | 7.314169e-05
1149.627441 | 771.8011 | 7.231304e-05
1153.343506 | 768.0244 | 7.143175e-05
1155.20166 | 766.1632 | 7.098642e-05
1157.059448 | 764.2108 | 7.06221e-05
1160.77478 | 760.5458 | 6.972159e-05
1163.56311 | 757.561 | 6.915709e-05
1165.419434 | 755.9566 | 6.872335e-05
1167.277832 | 754.1161 | 6.833086e-05
1170.994995 | 750.2544 | 6.74536e-05
1174.709961 | 746.6553 | 6.665242e-05
1175.638672 | 745.5093 | 6.636306e-05
1178.426758 | 742.9552 | 6.581315e-05
1182.141479 | 739.1649 | 6.499752e-05
1185.85791 | 735.6514 | 6.414619e-05
1186.787231 | 734.558 | 6.392238e-05
1190.503174 | 730.8768 | 6.308955e-05
1194.219727 | 727.1206 | 6.23294e-05
1196.077637 | 725.2158 | 6.190086e-05
1197.934448 | 723.5404 | 6.158506e-05
1201.651611 | 719.7762 | 6.094423e-05
1205.366577 | 715.8596 | 6.026768e-05
1206.304077 | 715.0705 | 6.016173e-05
1209.083984 | 712.2452 | 5.979571e-05
1212.799072 | 708.5341 | 5.943949e-05
1216.515991 | 704.8787 | 5.91969e-05
1217.444824 | 703.9448 | 5.922462e-05
1220.230591 | 701.1773 | 5.923806e-05
1223.946533 | 697.3146 | 5.939609e-05
1226.734985 | 694.4914 | 5.975688e-05
1227.662842 | 693.3822 | 5.975966e-05
1231.380005 | 689.749 | 6.008649e-05
1235.094604 | 686.181 | 6.081506e-05
1236.953247 | 684.3205 | 6.118613e-05
1238.812134 | 682.4287 | 6.145495e-05
1242.527954 | 680.0563 | 6.248098e-05
1244.384766 | 676.9039 | 6.23882e-05
1247.171387 | 672.3853 | 6.304405e-05
1248.100708 | 675.621582 | 6.414617157e-05
1249.030762 | 671.5761 | 6.413446e-05
1252.745728 | 667.0112 | 6.548142e-05
1257.391113 | 663.3855 | 6.717926e-05
1258.320313 | 664.5826 | 6.760848e-05
1260.178467 | 660.8906 | 6.814288e-05
1262.965454 | 658.1701 | 6.896311e-05
1265.751587 | 655.068 | 6.950812e-05
1267.610718 | 652.5526 | 6.985556e-05
1268.539917 | 652.5186 | 6.995683e-05
1272.254517 | 648.9432 | 7.075752e-05
1275.971191 | 645.0377 | 7.099596e-05
1277.828979 | 643.2053 | 7.107274e-05
1279.686646 | 641.837 | 7.130277e-05
1282.474609 | 638.8206 | 7.136545e-05
1286.189697 | 635.1433 | 7.133248e-05
1288.047363 | 633.427 | 7.141176e-05
1289.905884 | 631.3488 | 7.134148e-05
1293.621338 | 627.6624 | 7.120553e-05
1297.338623 | 623.8767 | 7.098774e-05
1298.2677 | 623.17 | 7.092663e-05
1301.054688 | 620.4566 | 7.064474e-05
1304.769409 | 616.5032 | 7.026574e-05
1308.486084 | 613.0022 | 6.983858e-05
1309.414551 | 611.9634 | 6.966002e-05
1313.131226 | 608.2781 | 6.912024e-05
1316.846924 | 604.6857 | 6.861076e-05
1318.705933 | 602.7979 | 6.830947e-05
1320.563354 | 600.7825 | 6.799146e-05
1324.279785 | 597.2268 | 6.743966e-05
1327.995117 | 592.9769 | 6.684447e-05
1328.924927 | 592.444 | 6.674902e-05
1331.710571 | 589.5904 | 6.630682e-05
1335.427612 | 585.9911 | 6.574322e-05
1339.142944 | 582.173 | 6.520964e-05
1340.072998 | 581.345 | 6.50688e-05
1342.860229 | 578.455 | 6.475179e-05
1346.574951 | 574.6536 | 6.423281e-05
1349.361328 | 572.1403 | 6.390405e-05
1350.290771 | 570.9751 | 6.375138e-05
1354.006348 | 567.2815 | 6.333279e-05
1357.723511 | 563.524 | 6.293622e-05
1359.581543 | 561.5864 | 6.270273e-05
1361.439331 | 559.8631 | 6.250516e-05
1365.154907 | 556.1331 | 6.213795e-05
1368.871094 | 552.6201 | 6.179004e-05
1369.800537 | 551.4508 | 6.169134e-05
1372.586792 | 548.7841 | 6.145301e-05
1376.302856 | 545.0015 | 6.10845e-05
1380.018555 | 541.0671 | 6.072024e-05
1380.947998 | 540.3661 | 6.064754e-05
1384.66333 | 536.7397 | 6.028615e-05
1388.379761 | 532.8234 | 5.989438e-05
1390.238647 | 530.8575 | 5.971115e-05
1392.096924 | 529.143 | 5.954723e-05
1395.812744 | 525.5618 | 5.916575e-05
1398.599243 | 522.6632 | 5.891159e-05
1400.457031 | 520.9086 | 5.873557e-05
1402.316162 | 518.9876 | 5.853236e-05
1406.030884 | 515.348 | 5.818478e-05
1409.747803 | 511.7741 | 5.778226e-05
1410.67688 | 510.8419 | 5.768959e-05
1412.534058 | 508.6452 | 5.747541e-05
1416.251099 | 505.258 | 5.7055e-05
1419.965942 | 500.9365 | 5.664991e-05
1420.89502 | 500.3929 | 5.652653e-05
1423.682373 | 497.65 | 5.623725e-05
1427.398804 | 493.8857 | 5.580479e-05
1431.114014 | 490.4483 | 5.53959e-05
1432.042358 | 489.4763 | 5.530958e-05
1435.758423 | 485.611 | 5.486094e-05
1439.475708 | 481.856 | 5.442041e-05
1441.333496 | 479.9523 | 5.418739e-05
1443.191528 | 477.9818 | 5.396528e-05
1446.907227 | 474.3591 | 5.352604e-05
1450.623901 | 470.7933 | 5.305262e-05
1451.552368 | 469.7737 | 5.293373e-05
1454.338989 | 467.0066 | 5.260635e-05
1458.055176 | 463.3148 | 5.216842e-05
1461.771851 | 459.6025 | 5.172259e-05
1462.699463 | 458.6196 | 5.158595e-05
1466.416016 | 454.9714 | 5.113843e-05
1470.132935 | 451.3303 | 5.065455e-05
1471.989624 | 449.3642 | 5.042832e-05
1472.918335 | 448.5131 | 5.032739e-05
1476.636108 | 444.6868 | 4.982643e-05
1480.351196 | 440.9693 | 4.938721e-05
1482.209229 | 439.2481 | 4.911273e-05
1484.067993 | 437.2512 | 4.890662e-05
1487.783325 | 433.571 | 4.833512e-05
1491.498901 | 429.9837 | 4.791855e-05
1492.428589 | 429.2005 | 4.780193e-05
1495.216064 | 425.993 | 4.737796e-05
1498.931152 | 422.273 | 4.690248e-05
1502.646729 | 418.6508 | 4.646173e-05
1503.575684 | 417.8383 | 4.633847e-05
1507.29248 | 414.1638 | 4.581419e-05
1511.009033 | 410.3408 | 4.536278e-05
1512.865723 | 408.3445 | 4.510735e-05
1514.724731 | 406.5116 | 4.479724e-05
1518.440063 | 402.9034 | 4.431387e-05
1521.227905 | 399.9849 | 4.398063e-05
1523.084839 | 398.3755 | 4.372923e-05
1524.944092 | 396.2634 | 4.343288e-05
1528.658325 | 392.821 | 4.290443e-05
1532.37439 | 388.8177 | 4.231994e-05
1533.304932 | 388.284 | 4.225345e-05
1536.092163 | 385.233 | 4.187092e-05
1539.807373 | 381.5692 | 4.132102e-05
1543.522339 | 377.5288 | 4.076715e-05
1544.452393 | 376.8632 | 4.067554e-05
1548.168579 | 373.1952 | 4.014256e-05
1551.885132 | 369.3981 | 3.965032e-05
1553.742065 | 367.3101 | 3.937608e-05
1555.600586 | 365.94 | 3.912656e-05
1558.386475 | 363.033 | 3.873786e-05
1562.102417 | 359.4361 | 3.820911e-05
1563.960938 | 357.422 | 3.794211e-05
1564.890991 | 356.2717 | 3.780144e-05
1568.606323 | 352.7724 | 3.725899e-05
1572.321899 | 349.0862 | 3.676036e-05
1574.179932 | 347.2251 | 3.647769e-05
1576.03772 | 345.2216 | 3.620416e-05
1579.754272 | 341.5607 | 3.571263e-05
1583.470947 | 337.6592 | 3.517357e-05
1584.399048 | 336.9444 | 3.504724e-05
1587.186279 | 334.0592 | 3.466829e-05
1590.901855 | 330.5343 | 3.411702e-05
1594.617554 | 326.9916 | 3.354775e-05
1595.548218 | 325.769 | 3.341838e-05
1599.263794 | 322.0297 | 3.292305e-05
1602.978882 | 318.5915 | 3.238076e-05
1604.837646 | 316.5748 | 3.210408e-05
1605.767212 | 315.5472 | 3.196422e-05
1609.481689 | 311.9499 | 3.147718e-05
1613.206909 | 308.1791 | 3.091151e-05
1615.056519 | 306.4156 | 3.064365e-05
1616.913452 | 304.4725 | 3.037686e-05
1620.630127 | 300.8089 | 2.987516e-05
1624.345703 | 297.0499 | 2.934665e-05
1625.274902 | 296.2932 | 2.918217e-05
1628.062012 | 293.3056 | 2.882121e-05
1630.849731 | 290.4542 | 2.840243e-05
1634.565796 | 286.5335 | 2.792153e-05
1635.494629 | 285.8384 | 2.778273e-05
1638.281128 | 283.0601 | 2.737939e-05
1641.998047 | 279.5283 | 2.686059e-05
1644.785034 | 276.5311 | 2.646718e-05
1645.712402 | 275.6003 | 2.639212e-05
1648.500366 | 272.8359 | 2.597867e-05
1652.216797 | 269.0594 | 2.548488e-05
1655.932495 | 265.5725 | 2.495289e-05
1656.860718 | 264.51 | 2.480489e-05
1660.576782 | 260.8044 | 2.433593e-05
1663.363403 | 257.9029 | 2.396601e-05
1666.150635 | 255.081 | 2.36046e-05
1667.080566 | 254.4306 | 2.34885e-05
1669.866821 | 251.6165 | 2.309179e-05
1673.583252 | 247.7049 | 2.258249e-05
1676.369995 | 244.9888 | 2.216767e-05
1677.300049 | 244.0003 | 2.205618e-05
1681.015869 | 240.35 | 2.155281e-05
1684.731079 | 236.6033 | 2.105343e-05
1686.589233 | 234.8425 | 2.080485e-05
1688.44751 | 232.9976 | 2.059139e-05
1692.164185 | 228.9866 | 2.006712e-05
1695.878906 | 225.5116 | 1.955151e-05
1696.808594 | 224.7921 | 1.942009e-05
1699.595825 | 221.6084 | 1.904363e-05
1703.311768 | 218.1225 | 1.858576e-05
1707.026855 | 214.2876 | 1.804982e-05
1707.956177 | 213.4192 | 1.798868e-05
1711.672607 | 209.6132 | 1.747377e-05
1714.458374 | 206.8105 | 1.709912e-05
1717.246704 | 203.9807 | 1.668299e-05
1718.175415 | 203.2584 | 1.661056e-05
1721.890381 | 199.5183 | 1.608799e-05
1725.607178 | 195.7179 | 1.559272e-05
1727.466187 | 193.9535 | 1.537892e-05
1729.329956 | 192.0818 | 1.510096e-05
1733.038574 | 188.4135 | 1.460482e-05
1736.754761 | 184.3868 | 1.407193e-05
1737.684082 | 183.9242 | 1.397897e-05
1740.471924 | 180.8211 | 1.363228e-05
1744.187012 | 177.2549 | 1.312451e-05
1747.902954 | 173.3731 | 1.263822e-05
1748.832275 | 172.6097 | 1.249506e-05
1751.620117 | 169.5599 | 1.215373e-05
1755.335815 | 166.1932 | 1.160878e-05
1758.121826 | 162.9966 | 1.12306e-05
1759.051025 | 162.4364 | 1.111967e-05
1762.766846 | 158.6923 | 1.059954e-05
1766.484009 | 154.9887 | 1.012321e-05
1768.340576 | 152.9811 | 9.865799e-06
1770.199829 | 151.2177 | 9.63728e-06
1773.915771 | 147.533 | 9.168783e-06
1777.630371 | 143.6434 | 8.694719e-06
1778.560303 | 142.9067 | 8.560615e-06
1781.347656 | 140.1304 | 8.200861e-06
1785.062622 | 136.2974 | 7.701252e-06
1788.780029 | 132.5437 | 7.239854e-06
1789.708496 | 131.6771 | 7.096422e-06
1793.423462 | 127.9827 | 6.610136e-06
1797.140137 | 124.3254 | 6.130249e-06
1798.998047 | 122.4007 | 5.901394e-06
1800.86792 | 120.4466 | 5.659608e-06
1804.571899 | 116.8787 | 5.196926e-06
1807.359009 | 114.0667 | 4.808385e-06
1809.217407 | 112.1528 | 4.586107e-06

## CC3.csv
time_conditioned(s) | Temp_conditioned(C) | dil_conditioned(m) | time_result(s) | Temp_result(C) | dil_result(m) | fraction transformed | phase ID | fraction FD formed | C in FD(mole fraction) | C in FD(W%) | Fe in cementite(mole fraction)
34.14810944 | 392.2002869 | 5.008304214e-05 | 992.9337158 | 885.1211 | 0 | 0 | PF | 0.0001833266 | 5.070429e-05 | 0.001138503 | 0
34.76184845 | 401.7277832 | 5.145428085e-05 | 997.5784302 | 871.2657 | 0.01009979 | 0.0001833266 | PF | 0 | 5.021143e-05 | 0.001127952 | 0
35.06889725 | 405.7353821 | 5.212484741e-05 | 1001.914124 | 858.3809 | 0.01009669 | 0.0001833266 | PF | 0 | 3.620966e-05 | 0.0008281887 | 0
35.37617493 | 410.672699 | 5.282551956e-05 | 1005.939331 | 846.1303 | 0.01009374 | 0.0001833266 | PF | 0 | 8.69579e-06 | 0.0002391652 | 0
35.68227386 | 415.3813477 | 5.357272339e-05 | 1010.894897 | 831.3255 | 0.01009017 | 0.0001833266 | PF | 0 | 2.927838e-05 | 0.0006797996 | 0
35.98868179 | 419.6991272 | 5.419949722e-05 | 1014.920044 | 819.262 | 0.01008726 | 0.0001833266 | PF | 0 | 7.617769e-05 | 0.001683879 | 0
36.29498672 | 424.5430908 | 5.492480087e-05 | 1019.875854 | 804.294 | 0.01008366 | 0.0001833266 | PF | 0 | 0.0001298011 | 0.002832008 | 0
36.60232544 | 428.4843445 | 5.558715439e-05 | 1023.909424 | 792.2954 | 0.01008077 | 0.0001833266 | PF | 0.0005190108 | 0.0001883031 | 0.004084706 | 0
36.90952682 | 433.7058411 | 5.631519699e-05 | 1028.856201 | 777.4385 | 0.0100772 | 0.0007023374 | PF | 0.001812495 | 0.0002504852 | 0.00541633 | 0
37.21579361 | 438.0375366 | 5.699123764e-05 | 1032.880249 | 765.3871 | 0.01007436 | 0.002514832 | PF | 0.004633037 | 0.0003150742 | 0.006799638 | 0
37.52267075 | 442.670044 | 5.76864357e-05 | 1037.835815 | 750.432 | 0.01007093 | 0.00714787 | PF | 0.002073896 | 0.0003851472 | 0.008300557 | 0
37.82873154 | 447.4545288 | 5.845553589e-05 | 1042.480225 | 736.4949 | 0.01006766 | 0.009221766 | PF | 0.0007074773 | 0.0004454154 | 0.009591597 | 0
38.1362114 | 451.7804565 | 5.912062454e-05 | 1046.196167 | 725.4824 | 0.01006504 | 0.009929243 | PF | 0.004628199 | 0.0005068354 | 0.01090744 | 0
38.44152832 | 456.6502991 | 5.986235428e-05 | 1051.150635 | 710.594 | 0.01006165 | 0.01455744 | PF | 0.005034089 | 0.0005665127 | 0.01218607 | 0
38.74869537 | 461.1863098 | 6.058765793e-05 | 1054.867676 | 699.4867 | 0.01005918 | 0.01959153 | PF | 0.01727891 | 0.0006196157 | 0.01332394 | 0
39.05508423 | 465.6679077 | 6.12527504e-05 | 1059.208008 | 686.4205 | 0.01005676 | 0.03687044 | PF | 0.03504958 | 0.0006718991 | 0.01444434 | 0
39.36250687 | 470.4622192 | 6.19561615e-05 | 1063.228516 | 674.3215 | 0.01005536 | 0.07192003 | PF | 0.05734309 | 0.0007205051 | 0.01548602 | 0
39.66892242 | 475.0179749 | 6.26540947e-05 | 1067.564453 | 661.331 | 0.01005477 | 0.1292631 | PF | 0.1111581 | 0.0007718807 | 0.01658714 | 0
39.97625732 | 479.4407044 | 6.338487625e-05 | 1073.136841 | 645.2602 | 0.01005598 | 0.2404212 | PF | 0.06013365 | 0.0008086622 | 0.01737553 | 0
40.28254318 | 484.1043091 | 6.403901672e-05 | 1075.617065 | 638.2031 | 0.01005712 | 0.3005549 | PF | 0.1316832 | 0.0008384891 | 0.01801488 | 0
40.59119034 | 488.7431335 | 6.483822632e-05 | 1079.950684 | 624.4284 | 0.01006019 | 0.4322381 | PF | 0.0963523 | 0.0008693595 | 0.01867664 | 0
40.89498138 | 493.4950867 | 6.552794647e-05 | 1083.666016 | 613.735 | 0.01006251 | 0.5285904 | PF | 0.09800848 | 0.0008961292 | 0.01925051 | 0
41.20233917 | 498.017334 | 6.623683167e-05 | 1088.310425 | 599.4162 | 0.01006442 | 0.6265989 | PF | 0.06734738 | 0.0009194035 | 0.01974947 | 0
41.50930023 | 502.6860962 | 6.692655945e-05 | 1092.336182 | 586.8417 | 0.01006537 | 0.6939463 | PF | 0.05267244 | 0.0009355641 | 0.02009594 | 0
41.81555176 | 506.8847656 | 6.76162796e-05 | 1096.361816 | 574.9672 | 0.01006586 | 0.7466187 | BF | 0.05341387 | 0.0009481493 | 0.02036576 | 0
42.12195587 | 511.5936279 | 6.833063507e-05 | 1101.626587 | 559.0851 | 0.01006583 | 0.8000326 | BF | 0.02816138 | 0.0009544587 | 0.02050103 | 0
42.42917252 | 516.536499 | 6.905594635e-05 | 1105.040039 | 548.8557 | 0.01006556 | 0.828194 | BF | 0.03025248 | 0.0009556237 | 0.02052601 | 0
42.73633194 | 520.8699951 | 6.975388336e-05 | 1109.678467 | 535.0308 | 0.01006488 | 0.8584464 | BF+Cem | 0.05147833 | 0.0009518184 | 0.02044443 | 0.005811224
43.04249191 | 525.7515869 | 7.045729065e-05 | 1114.013672 | 522.0296 | 0.01006412 | 0.915736 | BF+Cem | 0.01933908 | 0.0009439989 | 0.02027678 | 0.001000052
43.34889221 | 530.0661621 | 7.116343689e-05 | 1117.729736 | 510.9816 | 0.01006322 | 0.9360751 | BF+Cem | 0.02016767 | 0.003985833 | 0.08565004 | 0.0007632255
43.65514755 | 534.4820557 | 7.18613739e-05 | 1122.685181 | 495.9466 | 0.01006179 | 0.957006 | BF | 0.00842697 | 0.00727434 | 0.156681 | 0
43.96225739 | 539.5095215 | 7.259488678e-05 | 1126.399536 | 484.879 | 0.01006055 | 0.965433 | BF+Cem | 0.01022694 | 0.009892367 | 0.2134961 | 0.0003547186
44.26867676 | 543.7993774 | 7.328461456e-05 | 1131.354126 | 470.0397 | 0.01005875 | 0.9760147 | BF | 0.003779961 | 0.009818883 | 0.2118982 | 0
44.57594681 | 548.5785523 | 7.39907608e-05 | 1135.069946 | 458.8624 | 0.01005729 | 0.9797946 | BF+Cem | 0.003758022 | 0.01042174 | 0.2250132 | 9.694816e-05
44.88602066 | 553.3361206 | 7.46640625e-05 | 1140.024658 | 444.0252 | 0.01005528 | 0.9836496 | BF | 0.001772897 | 0.008679946 | 0.1871553 | 0
45.18906403 | 557.6411743 | 7.535379028e-05 | 1144.979248 | 429.0426 | 0.01005319 | 0.9854225 | BF+Cem | 0.0004396442 | 0.008679946 | 0.1871553 | 7.03863e-05
45.49456406 | 562.6268311 | 7.605172729e-05 | 1148.696777 | 418.0082 | 0.0100516 | 0.9859325 | BF+Cem | 0.001143848 | 0.007081428 | 0.1525039 | 3.390894e-05
45.80264664 | 566.9379273 | 7.675513458e-05 | 1153.649902 | 403.1496 | 0.01004952 | 0.9871103 | BF | 0 | 0.00623468 | 0.1341844 | 0
46.10812378 | 571.7019653 | 7.744212341e-05 | 1156.748047 | 393.8748 | 0.01004819 | 0.9871103 | BF+Cem | 0 | 0.00623468 | 0.1341844 | 5.042859e-05
46.41531754 | 576.1827393 | 7.818932343e-05 | 1161.702026 | 378.9734 | 0.01004604 | 0.9871607 | BF | 0.0007655222 | 0.004964443 | 0.106749 | 0
46.72164154 | 580.5376587 | 7.881610107e-05 | 1165.728394 | 366.85 | 0.01004437 | 0.9879262 | BF+Cem | 0.0009569204 | 0.004964443 | 0.106749 | 4.264591e-05
47.02889633 | 585.4303589 | 7.954413605e-05 | 1170.682373 | 351.9862 | 0.01004231 | 0.9889258 | BF+Cem | 0 | 0.003710961 | 0.07972967 | 2.068216e-05
47.33517456 | 589.9499512 | 8.019554901e-05 | 1175.637573 | 337.1331 | 0.01004022 | 0.9889465 | BF | 0 | 0.003098426 | 0.06654578 | 0
47.64245987 | 594.7127075 | 8.090442657e-05 | 1179.663574 | 325.0417 | 0.01003852 | 0.9889465 | BF+Cem | 0 | 0.003098426 | 0.06654578 | 3.129742e-05
47.94886017 | 599.204773 | 8.164341736e-05 | 1184.308594 | 311.1701 | 0.01003658 | 0.9889778 | BF | 0 | 0.002165687 | 0.04649462 | 0
48.25577927 | 603.4707031 | 8.225377655e-05 | 1187.403687 | 301.8046 | 0.01003528 | 0.9889778 | BF+Cem | 0 | 0.002165687 | 0.04649462 | 2.274058e-05
48.5621109 | 608.4179077 | 8.29654007e-05 | 1192.049316 | 287.833 | 0.01003334 | 0.9890005 | BF | 0 | 0.001483529 | 0.03184902 | 0
48.86930084 | 612.7109375 | 8.360858917e-05 | 1196.075317 | 275.7436 | 0.01003167 | 0.9890005 | BF+Cem | 0 | 0.001483529 | 0.03184902 | 1.90989e-05
49.17461777 | 617.5647583 | 8.429831696e-05 | 1200.720947 | 261.9007 | 0.01002976 | 0.9890196 | BF | 0.000356429 | 0.0009077047 | 0.01949867 | 0
49.48273468 | 622.02771 | 8.508657074e-05 | 1205.365356 | 247.9345 | 0.01002789 | 0.989376 | BF+Cem | 0 | 0.0009077047 | 0.01949867 | 1.133439e-05
49.78794479 | 626.5808716 | 8.571060944e-05 | 1208.770874 | 237.8368 | 0.01002651 | 0.9893874 | BF | 0 | 0.00055319 | 0.01190061 | 0
50.09617615 | 631.7912598 | 8.644138336e-05 | 1213.416626 | 223.7098 | 0.0100246 | 0.9893874 | BF+Cem | 0 | 0.00055319 | 0.01190061 | 5.55143e-06
50.40239334 | 635.8057251 | 8.710100555e-05 | 1216.822754 | 213.4983 | 0.01002322 | 0.9893929 | BF+Cem | 0 | 0.0003791852 | 0.008172847 | 3.65527e-07
50.70949173 | 640.626709 | 8.777430725e-05 | 1221.777588 | 198.7308 | 0.01002124 | 0.9893933 | BF | 0 | 0.0003677195 | 0.007927251 | 0
51.01584625 | 645.1165772 | 8.84640274e-05 | 1226.422729 | 184.8964 | 0.01001939 | 0.9893933 | BF | 0 | 0.0003677195 | 0.007927251 | 0
51.32131958 | 649.4224854 | 8.913459015e-05 | 1229.828003 | 174.5576 | 0.01001801 | 0.9893933 | BF | 0 | 0.0003677195 | 0.007927251 | 0
51.62945175 | 654.6294556 | 8.983526611e-05 | 1234.783447 | 159.6585 | 0.01001604 | 0.9893933
51.9348793 | 658.8721924 | 9.051403809e-05
52.24119949 | 663.6563721 | 9.115177155e-05
52.54860306 | 668.048645 | 9.186613464e-05
52.85595322 | 672.7938843 | 9.25147934e-05
53.16284943 | 677.390625 | 9.323188782e-05
53.46910858 | 681.730896 | 9.388056183e-05
53.77466202 | 686.6121826 | 9.458396912e-05
54.08282852 | 691.1490479 | 9.527916718e-05
54.38823318 | 695.5427246 | 9.587856293e-05
54.69527817 | 700.4326782 | 9.661209106e-05
55.00172043 | 704.753479 | 9.72634964e-05
55.3091774 | 709.3565674 | 9.788205719e-05
55.61455917 | 714.2723389 | 9.859915161e-05
55.92113113 | 718.579895 | 9.918486786e-05
56.22783661 | 723.2758789 | 9.987459564e-05
56.5351181 | 727.8228149 | 0.0001004521027
56.84223938 | 732.6390381 | 0.000100985817
57.14886093 | 737.2781982 | 0.0001014647903
57.45617294 | 741.5284424 | 0.0001017439652
57.7624321 | 745.8275757 | 0.000102209259
58.06896973 | 749.8937988 | 0.0001027156067
58.37540436 | 754.4240723 | 0.0001031535263
58.68162918 | 759.1392822 | 0.0001034792252
58.98792648 | 763.5151978 | 0.0001036215515
59.29525757 | 768.7241211 | 0.0001037775574
59.60273361 | 773.4169312 | 0.0001039417801
59.90837479 | 778.2076416 | 0.0001040950546
60.21559525 | 782.6511231 | 0.0001042674713
60.52205658 | 787.288269 | 0.0001042455978
60.83441925 | 792.2126465 | 0.0001043413849
61.13592911 | 796.4161987 | 0.0001041908493
61.44244385 | 801.0324707 | 0.0001040102081
61.74806213 | 805.7426148 | 0.0001036352387
62.05529785 | 810.5332642 | 0.0001030987854
62.36244965 | 815.2761231 | 0.0001023461075
62.66891098 | 819.7601929 | 0.0001013799439
62.97613907 | 824.3753662 | 0.0001002495728
63.28242111 | 828.8564453 | 9.891938019e-05
63.58955383 | 833.4981079 | 9.754814148e-05
63.89958572 | 838.0762329 | 9.634112549e-05
64.2026062 | 842.9705811 | 9.544612885e-05
64.50785828 | 847.4193115 | 9.503556824e-05
64.81616974 | 851.9906616 | 9.507662964e-05
65.12130737 | 856.5754395 | 9.542696381e-05
65.42943573 | 861.6506958 | 9.615500641e-05
65.73564148 | 865.8484497 | 9.691863251e-05
66.0412674 | 870.6740723 | 9.779994965e-05
66.34868622 | 875.5201416 | 9.878800201e-05
66.65499878 | 879.6572266 | 9.973774719e-05
66.96240997 | 884.4074707 | 0.0001007093735
67.2677536 | 888.6486816 | 0.0001017220688
67.57601166 | 893.6646729 | 0.0001027019196
67.88129425 | 898.2772217 | 0.0001037638779
68.18943024 | 902.6975098 | 0.0001047738266
68.49635315 | 907.5556641 | 0.0001057783203
68.80129242 | 911.9539185 | 0.0001068238449
69.10769653 | 916.5029907 | 0.000107877594
69.72232056 | 925.7768 | 0.0001099002
71.25556183 | 948.8262 | 0.0001150359
72.15721893 | 950.4338989 | 0.0001154070816
73.0572052 | 950.4310913 | 0.0001154235153
73.95663452 | 950.3826294 | 0.000115448143
74.85684967 | 950.1437378 | 0.0001155247726
75.75669861 | 950.1679 | 0.0001155768
85.65571594 | 949.8584 | 0.0001161061
96.45590973 | 949.8178 | 0.000116494
107.2572403 | 949.8714 | 0.0001167478
118.0570602 | 949.8882 | 0.0001169393
128.8568726 | 949.8974 | 0.0001170659
139.6557617 | 949.9955 | 0.0001171743
150.45578 | 950.0791 | 0.0001172362
161.2573395 | 950.1518 | 0.0001172847
172.0557404 | 950.0602 | 0.0001173361
182.8563385 | 950.0337 | 0.0001173335
193.6567993 | 949.9131 | 0.0001173355
204.4569855 | 949.9808 | 0.0001173203
215.2564697 | 950.0102 | 0.0001173221
226.0558014 | 950.0715 | 0.0001172993
236.8564758 | 949.9862 | 0.000117286
247.6559143 | 949.9816 | 0.0001172732
258.4560547 | 950.1236 | 0.0001172464
269.2558594 | 950.121 | 0.000117215
280.0566101 | 950.0636 | 0.0001171621
290.8573608 | 950.0126 | 0.0001171271
301.6561279 | 950.0507 | 0.0001170578
312.4563904 | 950.0315 | 0.0001170722
323.2565308 | 950.0113 | 0.0001170114
334.0572815 | 950.0126 | 0.0001169621
344.8568726 | 949.9877 | 0.0001169491
355.6567078 | 950.0457 | 0.0001168861
366.4561157 | 950.0079 | 0.0001168623
377.2564697 | 949.8668 | 0.0001168422
388.0559998 | 949.8676 | 0.0001168079
398.8571777 | 949.9293 | 0.0001167835
409.6557312 | 949.9852 | 0.0001167845
420.4570313 | 950.0265 | 0.0001167484
431.256073 | 950.1175 | 0.0001167034
442.0556335 | 950.0659 | 0.0001166557
452.8562317 | 950.0725 | 0.0001166478
463.65625 | 950.1164 | 0.0001165925
474.455658 | 950.1165 | 0.0001165562
485.2566834 | 950.0329 | 0.0001164778
496.0563355 | 949.9297 | 0.0001164522
506.8555908 | 949.836 | 0.0001164423
517.6572266 | 949.9801 | 0.0001164517
528.4561157 | 950.1263 | 0.0001164751
539.2555542 | 950.0839 | 0.0001164423
550.0562134 | 950.0517 | 0.0001163894
560.8570557 | 949.9932 | 0.0001163657
571.6564941 | 949.8871 | 0.0001163636
582.4559937 | 949.9188 | 0.0001163423
593.2556763 | 949.9468 | 0.0001163273
604.0560303 | 950.0634 | 0.0001162957
614.8572998 | 950.0715 | 0.000116287
625.6569824 | 950.0779 | 0.0001162515
636.4572144 | 950.0816 | 0.000116243
647.2557983 | 950.1018 | 0.0001161536
658.0562134 | 950.0362 | 0.0001161619
668.8561401 | 950.0257 | 0.0001161215
679.6556397 | 950.0127 | 0.0001161076
690.4572754 | 949.9506 | 0.0001160648
701.256958 | 949.8638 | 0.0001160343
712.0560303 | 949.8523 | 0.0001160135
722.8557129 | 949.9631 | 0.000116008
733.656189 | 950.1444 | 0.0001159908
744.4556274 | 950.0946 | 0.0001159483
755.2584839 | 950.0925 | 0.0001159153
766.057251 | 949.9866 | 0.0001158987
776.8557129 | 949.9941 | 0.0001158691
787.6566773 | 950.013 | 0.0001158529
798.4569092 | 949.9937 | 0.0001158223
809.2567749 | 949.9614 | 0.0001157733
820.0573731 | 949.9613 | 0.0001157511
830.855835 | 949.8815 | 0.0001157297
841.6558838 | 949.8793 | 0.0001157214
852.4562378 | 949.9428 | 0.0001157136
863.2565918 | 949.9255 | 0.0001157268
874.0562134 | 950.0732 | 0.0001157322
884.8614502 | 950.0678 | 0.0001156857
895.6569824 | 950.0223 | 0.0001156504
906.456665 | 950.0519 | 0.0001156228
917.2562256 | 949.9457 | 0.0001156164
928.0557251 | 949.9133 | 0.0001156173
938.8567505 | 949.8225 | 0.0001155836
949.6573486 | 949.9549 | 0.0001155846
960.4571533 | 949.9618 | 0.0001155872
970.3563843 | 950.1323 | 0.0001155214
971.2565918 | 949.9801025 | 0.0001154919357
971.5667725 | 949.4862061 | 0.000115379715
971.8762207 | 948.5632935 | 0.0001151251755
972.1873779 | 947.817627 | 0.0001149390564
972.49646 | 946.6823 | 0.0001147048
973.4255981 | 943.8713 | 0.0001140969
974.9730835 | 939.375 | 0.0001130348
976.2129517 | 935.3669 | 0.0001121727
977.4503174 | 931.7291 | 0.0001113383
978.3807983 | 928.9682 | 0.0001107465
979.6186523 | 925.1945 | 0.0001099131
980.857544 | 921.2371 | 0.0001091641
981.4765625 | 919.4311 | 0.0001087417
982.0963745 | 917.6479 | 0.0001082756
983.3352661 | 913.9107 | 0.0001073437
984.572937 | 910.2755 | 0.0001064081
985.8118286 | 906.4677 | 0.0001054489
987.0505981 | 902.8407 | 0.000104514
988.2885132 | 899.1189 | 0.0001035522
989.5380859 | 895.3899 | 0.0001026448
990.4564209 | 892.5691 | 0.0001019894
991.6947022 | 888.6272 | 0.000101055
992.0056763 | 888.0819 | 0.0001008142
992.9337158 | 885.1902 | 0.0001001211
994.1734619 | 881.4505 | 9.924948e-05
995.1015015 | 878.5669 | 9.858651e-05
996.3411865 | 874.924 | 9.767304e-05
997.5784302 | 871.3395 | 9.676336e-05
998.8184204 | 867.5806 | 9.58379e-05
1000.057251 | 863.8667 | 9.4935e-05
1001.294678 | 860.3148 | 9.400362e-05
1001.914124 | 858.485 | 9.356033e-05
1002.534302 | 856.4758 | 9.310567e-05
1003.772766 | 852.7056 | 9.222346e-05
1004.70105 | 849.8318 | 9.155766e-05
1005.939331 | 846.0523 | 9.063443e-05
1007.179504 | 842.5357 | 8.979336e-05
1008.417114 | 838.6694 | 8.88546e-05
1009.656799 | 835.1629 | 8.796011e-05
1010.894897 | 831.1963 | 8.701745e-05
1012.134277 | 827.7376 | 8.620992e-05
1012.443848 | 826.5278 | 8.595081e-05
1013.681885 | 822.9833 | 8.503347e-05
1014.920044 | 819.2253 | 8.41458e-05
1016.15979 | 815.5396 | 8.322381e-05
1017.397705 | 811.8628 | 8.233278e-05
1018.635681 | 807.929 | 8.141797e-05
1019.875854 | 804.1888 | 8.051037e-05
1021.114014 | 800.5367 | 7.975773e-05
1022.352295 | 797.0022 | 7.883663e-05
1022.661682 | 796.111 | 7.861946e-05
1023.909424 | 792.2464 | 7.769451e-05
1025.139648 | 788.5105 | 7.68028e-05
1026.377686 | 784.98 | 7.593554e-05
1027.617432 | 781.1834 | 7.505055e-05
1028.856201 | 777.3449 | 7.4187e-05
1030.094727 | 773.7647 | 7.330954e-05
1031.332153 | 770.0836 | 7.242166e-05
1032.570801 | 766.5374 | 7.158322e-05
1032.880249 | 765.4267 | 7.135095e-05
1034.119751 | 761.5985 | 7.04704e-05
1035.358765 | 757.6546 | 6.95435e-05
1036.597534 | 754.2005 | 6.878593e-05
1037.835815 | 750.5925 | 6.794538e-05
1038.765015 | 747.7259 | 6.725473e-05
1040.002686 | 743.9041 | 6.641442e-05
1041.242798 | 740.0428 | 6.548411e-05
1042.480225 | 736.3991 | 6.462222e-05
1042.790894 | 735.6455 | 6.443533e-05
1043.720093 | 733.0093 | 6.37444e-05
1044.648682 | 729.8651 | 6.306018e-05
1046.196167 | 725.5251 | 6.204343e-05
1047.435425 | 721.7801 | 6.11515e-05
1048.673584 | 718.0282 | 6.032145e-05
1049.914429 | 714.1842 | 5.945627e-05
1051.150635 | 710.5934 | 5.863012e-05
1052.390503 | 706.8967 | 5.776281e-05
1053.008911 | 705.1155 | 5.736041e-05
1053.628662 | 703.1527 | 5.695623e-05
1054.867676 | 699.4454 | 5.616166e-05
1056.106445 | 695.8206 | 5.540099e-05
1057.035156 | 692.9141 | 5.48898e-05
1058.27356 | 689.2595 | 5.415154e-05
1059.208008 | 686.3452 | 5.374508e-05
1060.44043 | 682.8098 | 5.321865e-05
1061.370239 | 679.8483 | 5.286258e-05
1062.609253 | 676.1277 | 5.250928e-05
1063.228516 | 674.3327 | 5.231715e-05
1063.847412 | 672.4289 | 5.216316e-05
1065.087036 | 668.8051 | 5.1995e-05
1066.324951 | 664.9771 | 5.181487e-05
1067.564453 | 661.3143 | 5.170296e-05
1068.80249 | 657.8014 | 5.183708e-05
1069.732056 | 655.4031 | 5.200163e-05
1071.280518 | 649.5939 | 5.211893e-05
1073.136841 | 646.1516 | 5.323804e-05
1073.447876 | 644.0328 | 5.326344e-05
1074.067017 | 641.4565 | 5.334668e-05
1075.30603 | 640.7674 | 5.398496e-05
1075.617065 | 639.228 | 5.389295e-05
1076.233887 | 634.1086 | 5.409822e-05
1077.782715 | 631.1389 | 5.565474e-05
1079.331543 | 626.3353 | 5.673669e-05
1079.950684 | 624.4193 | 5.715164e-05
1081.807739 | 618.0081 | 5.826934e-05
1082.42749 | 619.7349 | 5.89482e-05
1082.737061 | 616.1443 | 5.893428e-05
1083.666016 | 613.6642 | 5.953246e-05
1084.595215 | 610.3981 | 5.997518e-05
1086.143066 | 606.5165 | 6.071082e-05
1086.453491 | 605.2443 | 6.08271e-05
1088.310425 | 598.5194 | 6.133136e-05
1088.92981 | 599.0935 | 6.167699e-05
1089.240356 | 596.101 | 6.157515e-05
1090.789429 | 591.7977 | 6.206257e-05
1092.336182 | 586.8885 | 6.240214e-05
1093.575317 | 582.7955 | 6.257671e-05
1093.884644 | 582.3086 | 6.253266e-05
1095.123901 | 578.4899 | 6.278692e-05
1096.361816 | 575.0921 | 6.284483e-05
1097.911743 | 570.524 | 6.294161e-05
1098.839233 | 567.2374 | 6.280117e-05
1100.388184 | 563.019 | 6.29225e-05
1101.626587 | 559.1178 | 6.280799e-05
1102.556519 | 556.2998 | 6.27488e-05
1103.794556 | 552.4723 | 6.263856e-05
1104.104004 | 551.6616 | 6.262577e-05
1105.040039 | 548.7653 | 6.255571e-05
1106.271851 | 545.3345 | 6.240441e-05
1107.51001 | 541.3747 | 6.21942e-05
1108.749146 | 537.8869 | 6.198554e-05
1109.678467 | 534.9192 | 6.186109e-05
1110.916016 | 531.3547 | 6.164171e-05
1111.846436 | 528.554 | 6.148135e-05
1112.775513 | 525.6739 | 6.13265e-05
1114.013672 | 521.8319 | 6.113611e-05
1114.325684 | 521.1454 | 6.103022e-05
1115.252808 | 518.4068 | 6.079774e-05
1116.491333 | 514.7125 | 6.050402e-05
1117.729736 | 510.9963 | 6.019291e-05
1118.968994 | 507.2676 | 5.985447e-05
1120.207031 | 503.4061 | 5.949554e-05
1121.44519 | 499.57 | 5.915881e-05
1122.685181 | 496.0144 | 5.875458e-05
1123.923096 | 492.3052 | 5.837916e-05
1124.542114 | 490.4014 | 5.817213e-05
1125.165161 | 488.4946 | 5.792325e-05
1126.399536 | 484.9295 | 5.753592e-05
1127.63916 | 481.1587 | 5.709424e-05
1128.877563 | 477.3881 | 5.661011e-05
1130.116699 | 473.7923 | 5.617536e-05
1131.354126 | 469.9528 | 5.573463e-05
1132.592773 | 466.3892 | 5.525821e-05
1133.832642 | 462.6417 | 5.475854e-05
1134.761475 | 459.728 | 5.436666e-05
1135.069946 | 458.861 | 5.423329e-05
1136.310181 | 455.1216 | 5.377898e-05
1137.550659 | 451.4506 | 5.32694e-05
1138.787109 | 447.6451 | 5.275868e-05
1140.024658 | 443.9942 | 5.222976e-05
1141.263794 | 440.373 | 5.176556e-05
1142.502197 | 436.5182 | 5.120437e-05
1143.740845 | 432.7347 | 5.067887e-05
1144.979248 | 428.9379 | 5.016569e-05
1145.290527 | 427.9746 | 5.005107e-05
1146.528564 | 424.6419 | 4.951129e-05
1147.766602 | 420.7731 | 4.896627e-05
1148.696777 | 417.914 | 4.856942e-05
1149.934937 | 414.3712 | 4.804811e-05
1151.173828 | 410.5764 | 4.752283e-05
1152.412231 | 406.755 | 4.7009e-05
1153.649902 | 403.2191 | 4.652286e-05
1154.88855 | 399.6462 | 4.596523e-05
1155.199951 | 398.5049 | 4.580785e-05
1155.818115 | 396.6469 | 4.556465e-05
1156.748047 | 393.6348 | 4.514403e-05
1157.986938 | 390.2281 | 4.459487e-05
1159.224487 | 386.4728 | 4.405384e-05
1160.463623 | 382.6769 | 4.350891e-05
1161.702026 | 378.9797 | 4.298128e-05
1162.94104 | 375.1707 | 4.246886e-05
1164.178833 | 371.4046 | 4.193975e-05
1165.423706 | 367.9536 | 4.138456e-05
1165.728394 | 366.8558 | 4.133637e-05
1166.965698 | 363.1313 | 4.094532e-05
1168.205688 | 359.327 | 4.035659e-05
1169.44458 | 355.7316 | 3.981536e-05
1170.682373 | 351.9795 | 3.92567e-05
1171.921387 | 348.4094 | 3.873874e-05
1173.15979 | 344.5746 | 3.819015e-05
1174.399414 | 340.6613 | 3.766389e-05
1175.637573 | 337.3 | 3.717416e-05
1175.946655 | 336.2774 | 3.702111e-05
1177.185547 | 332.4009 | 3.650413e-05
1178.425049 | 328.6437 | 3.596815e-05
1179.663574 | 324.99 | 3.543154e-05
1180.9021 | 321.3738 | 3.488802e-05
1182.139648 | 317.7075 | 3.439623e-05
1183.069092 | 314.8997 | 3.402174e-05
1184.308594 | 311.2056 | 3.349581e-05
1185.237061 | 308.2328 | 3.310098e-05
1185.855225 | 306.5707 | 3.286729e-05
1186.165527 | 305.4442 | 3.272933e-05
1187.403687 | 301.7721 | 3.219118e-05
1188.643677 | 298.1367 | 3.168731e-05
1189.581177 | 295.2569 | 3.126591e-05
1190.811157 | 291.6362 | 3.080657e-05
1192.049316 | 287.8102 | 3.03289e-05
1193.288696 | 284.0718 | 2.98141e-05
1194.526367 | 280.368 | 2.928185e-05
1195.765625 | 276.6867 | 2.877129e-05
1196.075317 | 275.6428 | 2.863741e-05
1197.003174 | 273.043 | 2.824746e-05
1198.242798 | 269.3077 | 2.773992e-05
1199.481445 | 265.7471 | 2.724124e-05
1200.720947 | 261.9047 | 2.669572e-05
1201.957886 | 258.0663 | 2.620431e-05
1202.887573 | 255.2401 | 2.582059e-05
1204.127197 | 251.5794 | 2.537012e-05
1205.365356 | 247.7817 | 2.487203e-05
1206.294434 | 245.4626 | 2.450841e-05
1206.604126 | 244.3648 | 2.437395e-05
1207.539795 | 241.5324 | 2.39673e-05
1208.770874 | 237.7637 | 2.347589e-05
1210.010864 | 234.1668 | 2.295776e-05
1210.939453 | 231.2107 | 2.255936e-05
1212.178345 | 227.3855 | 2.204858e-05
1213.416626 | 223.7255 | 2.155968e-05
1214.655762 | 220.1482 | 2.064184e-05
1215.583984 | 216.9368 | 2.028615e-05
1216.513306 | 214.3201 | 1.987698e-05
1216.822754 | 213.5092 | 1.97391e-05
1218.060425 | 209.9307 | 1.920459e-05
1219.300171 | 206.1354 | 1.865581e-05
1220.53894 | 202.4214 | 1.817459e-05
1221.777588 | 198.6314 | 1.765195e-05
1223.015503 | 194.9871 | 1.710979e-05
1224.25769 | 191.3901 | 1.662976e-05
1225.493408 | 187.7282 | 1.609964e-05
1226.422729 | 185.0598 | 1.568288e-05
1226.732422 | 183.9831 | 1.55828e-05
1227.6604 | 181.0352 | 1.519669e-05
1228.590332 | 178.2285 | 1.478164e-05
1229.828003 | 174.4608 | 1.42491e-05
1231.066528 | 170.9371 | 1.374498e-05
1232.306519 | 167.3149 | 1.318806e-05
1233.548584 | 163.3189 | 1.263061e-05
1234.783447 | 159.5119 | 1.209916e-05
1236.021851 | 156.0255 | 1.156829e-05
1236.950439 | 152.925 | 1.120303e-05
1237.260132 | 152.1572 | 1.103618e-05
1238.188965 | 149.401 | 1.062808e-05
1239.42749 | 145.7815 | 1.011048e-05
1240.666748 | 142.0716 | 9.614018e-06
1241.905518 | 138.5183 | 9.127143e-06
1242.835205 | 135.5415 | 8.734063e-06
1244.073364 | 131.9938 | 8.253938e-06
1245.312012 | 128.1993 | 7.706066e-06
1246.551514 | 124.5275 | 7.196494e-06
1247.17041 | 122.6124 | 6.942344e-06
1247.788452 | 120.7009 | 6.685707e-06
1249.027466 | 116.9277 | 6.209912e-06
1249.956787 | 114.0822 | 5.830854e-06

## CC5.csv
time_conditioned(s) | Temp_conditioned(C) | dil_conditioned(m) | time_result(s) | Temp_result(C) | dil_result(m) | fraction transformed | phase ID | fraction FD formed | C in FD(mole fraction) | C in FD(W%) | Fe in cementite(mole fraction)
34.14823151 | 392.1129761 | 5.04945488e-05 | 981.4747315 | 899.1638 | 0 | 0 | PF | 0.000151799 | 3.346928e-05 | 0.0007695208 | 0
34.76264191 | 401.2924805 | 5.193968964e-05 | 984.4481812 | 884.4441 | 0.01010315 | 0.000151799 | PF | 0 | 5.132479e-05 | 0.001151788 | 0
35.06908798 | 406.1985779 | 5.26348877e-05 | 987.4203491 | 869.5531 | 0.0100996 | 0.000151799 | PF | 0 | 4.822621e-05 | 0.00108545 | 0
35.37542725 | 410.7193909 | 5.331913757e-05 | 990.3930664 | 854.6619 | 0.01009605 | 0.000151799 | PF | 0.0002409928 | 3.080767e-05 | 0.0007125395 | 0
35.68188477 | 415.1042481 | 5.395412064e-05 | 992.6234131 | 843.4728 | 0.01009339 | 0.0003927917 | PF | 0 | 2.008443e-06 | 9.600472e-05 | 0
35.98823929 | 420.0766907 | 5.470679855e-05 | 995.5956421 | 828.7049 | 0.01008987 | 0.0003927917 | PF | 0 | 4.238697e-05 | 0.0009604374 | 0
36.29416656 | 424.0538025 | 5.544852448e-05 | 998.567688 | 813.8524 | 0.01008634 | 0.0003927917 | PF | 0.0004328554 | 9.528525e-05 | 0.00209298 | 0
36.60233688 | 429.2024231 | 5.612456512e-05 | 1001.366882 | 799.7417 | 0.01008299 | 0.0008256471 | PF | 0 | 0.00014901 | 0.003243313 | 0
36.90901947 | 433.5741272 | 5.685808182e-05 | 1003.770386 | 787.8053 | 0.01008014 | 0.0008256471 | PF | 0.0001575987 | 0.0002086854 | 0.004521177 | 0
37.21541977 | 437.8946838 | 5.753412247e-05 | 1006.744324 | 772.968 | 0.01007662 | 0.0009832458 | PF | 0.002666556 | 0.0002741518 | 0.005923182 | 0
37.52178574 | 443.003418 | 5.828406143e-05 | 1009.345276 | 759.8852 | 0.01007359 | 0.003649801 | PF | 0.001705562 | 0.0003323061 | 0.007168717 | 0
37.82753372 | 447.2026367 | 5.896009827e-05 | 1011.575073 | 748.8127 | 0.01007102 | 0.005355363 | PF | 0.003203865 | 0.000395268 | 0.008517352 | 0
38.13572693 | 452.0149231 | 5.971825027e-05 | 1014.547729 | 733.9418 | 0.0100676 | 0.008559228 | PF | 0.001146866 | 0.0004665944 | 0.01004531 | 0
38.44097137 | 456.8582153 | 6.040797424e-05 | 1017.519226 | 719.177 | 0.01006414 | 0.009706094 | PF | 0.004255775 | 0.0005340838 | 0.01149124 | 0
38.74766159 | 461.2624817 | 6.108675003e-05 | 1020.307007 | 705.1556 | 0.01006098 | 0.01396187 | PF | 0.00487494 | 0.0005909183 | 0.01270901 | 0
39.05588913 | 465.5561218 | 6.1836689e-05 | 1022.535889 | 693.9603 | 0.01005852 | 0.01883681 | PF | 0.01295663 | 0.000642729 | 0.01381923 | 0
39.36239624 | 470.2719421 | 6.250999069e-05 | 1025.137573 | 681.0169 | 0.01005599 | 0.03179344 | PF | 0.03179295 | 0.0006966726 | 0.01497525 | 0
39.66796112 | 475.1087647 | 6.327087784e-05 | 1027.925171 | 667.1783 | 0.01005407 | 0.06358638 | PF | 0.04856802 | 0.0007479884 | 0.01607505 | 0
39.97441101 | 479.5611877 | 6.400986481e-05 | 1030.71106 | 653.3191 | 0.01005295 | 0.1121544 | PF | 0.04853932 | 0.0007881378 | 0.0169356 | 0
40.28129959 | 484.0679321 | 6.465032959e-05 | 1032.569336 | 643.3398 | 0.01005281 | 0.1606937 | PF | 0.1178793 | 0.0008248164 | 0.0177218 | 0
40.58778 | 488.7813416 | 6.53975296e-05 | 1034.799438 | 629.1197 | 0.01005495 | 0.278573 | PF | 0.1800543 | 0.0008587399 | 0.01844899 | 0
40.8944931 | 493.3580933 | 6.611188507e-05 | 1038.144287 | 617.8793 | 0.01006083 | 0.4586274 | PF | 0.1321311 | 0.0008872421 | 0.01905999 | 0
41.2026329 | 497.8284912 | 6.686182404e-05 | 1040.559937 | 604.0986 | 0.01006431 | 0.5907585 | PF | 0.06107742 | 0.0009082762 | 0.01951092 | 0
41.50922012 | 502.6126709 | 6.758712769e-05 | 1042.231079 | 595.8464 | 0.01006567 | 0.6518359 | PF | 0.08582414 | 0.00092768 | 0.01992691 | 0
41.81554794 | 506.6927185 | 6.825769806e-05 | 1045.574951 | 578.7893 | 0.01006678 | 0.7376601 | BF | 0.06014295 | 0.0009452419 | 0.02030343 | 0
42.12204742 | 511.6463013 | 6.899394989e-05 | 1048.735107 | 563.0305 | 0.01006706 | 0.797803 | BF | 0.04539583 | 0.0009537871 | 0.02048663 | 0
42.42795181 | 516.46698 | 6.9637146e-05 | 1051.521973 | 549.1939 | 0.01006706 | 0.8431988 | BF | 0.02591099 | 0.000955738 | 0.02052846 | 0
42.73456573 | 520.852417 | 7.038160706e-05 | 1053.564331 | 539.0499 | 0.01006674 | 0.8691098 | BF+Cem | 0.05977252 | 0.0009531662 | 0.02047332 | 0.006534988
43.04101563 | 525.5679932 | 7.110144043e-05 | 1056.538208 | 524.2099 | 0.01006592 | 0.9354173 | BF+Cem | 0.02606104 | 0.0009442028 | 0.02028115 | 0.001263038
43.34747314 | 530.1480713 | 7.177748108e-05 | 1059.511475 | 509.3018 | 0.01006475 | 0.9627414 | BF | 0.01204039 | 0.003852963 | 0.08278788 | 0
43.65428162 | 534.7405396 | 7.250004578e-05 | 1061.740601 | 498.2255 | 0.01006371 | 0.9747818 | BF+Cem | 0.01562307 | 0.007652009 | 0.1648624 | 0.0006965967
43.96246338 | 538.9885864 | 7.319251251e-05 | 1064.527222 | 484.1454 | 0.01006221 | 0.9911015 | BF | 0.007757861 | 0.009314521 | 0.2009356 | 0
44.26882553 | 544.1819458 | 7.390960693e-05 | 1067.49939 | 469.2582 | 0.01006041 | 0.9988593 | BF+Cem | 0.005858853 | 0.01098698 | 0.2373212 | 2.876649e-05
44.57522202 | 548.524353 | 7.459385681e-05 | 1070.472534 | 454.3857 | 0.01005852 | 1.004747 | BF | 0.002226856 | 0.00935616 | 0.2018403 | 0
44.88084412 | 553.2492065 | 7.524252319e-05 | 1072.702637 | 443.2625 | 0.01005704 | 1.006974 | BF+Cem | 0.0008269024 | 0.00935616 | 0.2018403 | -4.038852e-05
45.18917465 | 557.751648 | 7.598972321e-05 | 1075.675537 | 428.344 | 0.01005495 | 1.00776 | BF+Cem | 0 | 0.00769911 | 0.1658831 | -2.126566e-05
45.49547958 | 562.0509644 | 7.665481567e-05 | 1078.647339 | 413.467 | 0.01005283 | 1.007739 | BF+Cem | 0 | 0.006817424 | 0.1467895 | -1.857983e-05
45.80115509 | 566.87677 | 7.733633423e-05 | 1081.435059 | 399.6382 | 0.01005088 | 1.00772 | BF | 0 | 0.006041825 | 0.1300154 | 0
46.10761642 | 571.7428589 | 7.802331543e-05 | 1083.664551 | 388.454 | 0.01004929 | 1.00772 | BF+Cem | 0 | 0.006041825 | 0.1300154 | -3.190077e-05
46.41429901 | 575.9365845 | 7.869114685e-05 | 1086.637695 | 373.5544 | 0.01004721 | 1.007689 | BF+Cem | 0 | 0.004698551 | 0.1010131 | -1.622922e-05
46.72197723 | 580.7490234 | 7.941918945e-05 | 1089.610718 | 358.7754 | 0.01004514 | 1.007672 | BF+Cem | 0 | 0.00400948 | 0.08615948 | -1.141521e-05
47.02828979 | 585.4384155 | 8.001311493e-05 | 1091.839478 | 347.5581 | 0.01004358 | 1.007661 | BF+Cem | 0 | 0.003522481 | 0.07567156 | -1.311363e-05
47.33426666 | 589.921936 | 8.07192688e-05 | 1094.626831 | 333.5892 | 0.01004164 | 1.007648 | BF+Cem | 0 | 0.002960639 | 0.06358191 | -1.260385e-05
47.64258575 | 594.4317017 | 8.140351105e-05 | 1097.599243 | 318.7141 | 0.01003959 | 1.007635 | BF+Cem | 0 | 0.002418219 | 0.05192039 | -1.05221e-05
47.94828033 | 599.1479492 | 8.206039429e-05 | 1100.386963 | 304.7695 | 0.01003768 | 1.007625 | BF+Cem | 0 | 0.001963561 | 0.04215342 | -7.465025e-06
48.25536728 | 603.680542 | 8.277475739e-05 | 1102.616821 | 293.6738 | 0.01003616 | 1.007617 | BF | 0 | 0.001639985 | 0.03520665 | 0
48.56167984 | 607.9043579 | 8.337963867e-05 | 1105.588745 | 278.7305 | 0.01003413 | 1.007617 | BF+Cem | 0 | 0.001639985 | 0.03520665 | -1.553261e-05
48.86837769 | 613.1069946 | 8.408031464e-05 | 1108.375488 | 264.8897 | 0.01003226 | 1.007602 | BF+Cem | 0 | 0.0009640016 | 0.02070563 | -5.182768e-06
49.17475128 | 617.5045776 | 8.480561066e-05 | 1110.976685 | 251.8191 | 0.0100305 | 1.007597 | BF+Cem | 0 | 0.0007376266 | 0.01585297 | -3.721104e-06
49.48250961 | 622.0679321 | 8.544881439e-05 | 1113.393555 | 239.7496 | 0.01002888 | 1.007593 | BF | 0 | 0.0005748407 | 0.01236451 | 0
49.78823853 | 626.7854614 | 8.612758636e-05 | 1116.179688 | 225.8217 | 0.01002701 | 1.007593 | BF+Cem | 0 | 0.0005748407 | 0.01236451 | -4.571185e-06
50.0945816 | 631.1887207 | 8.676257324e-05 | 1118.966431 | 211.9431 | 0.01002517 | 1.007588 | BF+Cem | 0 | 0.0003745754 | 0.008074104 | -1.27185e-07
50.40083694 | 636.0810547 | 8.748514557e-05 | 1121.75354 | 198.0234 | 0.01002333 | 1.007588 | BF+Cem | 0 | 0.0003689988 | 0.007954653 | 9.739745e-07
50.70833969 | 640.6668701 | 8.813653564e-05 | 1123.982544 | 186.8575 | 0.01002186 | 1.007589 | BF+Cem | 0 | 0.0004116978 | 0.008869297 | 2.797762e-06
51.01480865 | 644.9753418 | 8.876057434e-05 | 1126.955444 | 172.0891 | 0.01001992 | 1.007592 | BF+Cem | 0 | 0.0005342706 | 0.01149524 | 4.240785e-06
51.32117462 | 649.515625 | 8.943662262e-05 | 1129.743164 | 158.2054 | 0.01001811 | 1.007596
51.62760544 | 654.286499 | 9.01208725e-05
51.93506241 | 658.9119873 | 9.075585175e-05
52.24186325 | 663.2686157 | 9.14017868e-05
52.54828262 | 668.0425415 | 9.21161499e-05
52.8545723 | 672.8085938 | 9.278398132e-05
53.16108322 | 677.2296143 | 9.349559784e-05
53.46751022 | 681.6580811 | 9.415794373e-05
53.77500534 | 686.5533447 | 9.480661774e-05
54.08147812 | 691.1184692 | 9.547170258e-05
54.38811874 | 695.8582153 | 9.618332672e-05
54.69567108 | 700.0914307 | 9.679915619e-05
55.00207901 | 705.1061401 | 9.749435425e-05
55.30897522 | 709.3608398 | 9.810744476e-05
55.61542511 | 714.2521973 | 9.880538177e-05
55.92206573 | 718.7056885 | 9.944856262e-05
56.22842026 | 723.1416626 | 9.999871063e-05
56.53486252 | 727.9376221 | 0.0001007486496
56.84125137 | 732.5361939 | 0.0001012796326
57.14772034 | 737.3757324 | 0.0001018297653
57.45584106 | 741.890686 | 0.0001022923203
57.76232529 | 746.007019 | 0.0001025194931
58.06869507 | 750.2960815 | 0.0001030696335
58.37509918 | 754.1952515 | 0.0001036936646
58.68253326 | 758.7805786 | 0.0001041343155
58.98800278 | 763.5536499 | 0.0001045092926
59.2945137 | 768.206604 | 0.0001047364502
59.60079575 | 773.2713623 | 0.0001049691086
59.90906525 | 777.9633789 | 0.0001051606979
60.21406937 | 782.9437256 | 0.0001052674408
60.52231979 | 787.3330689 | 0.0001053878708
60.8287468 | 792.0001831 | 0.0001054042969
61.13511658 | 796.8192139 | 0.0001053167114
61.44242859 | 800.9725342 | 0.0001051004868
61.74872971 | 805.8816528 | 0.000104766571
62.05522537 | 810.4802246 | 0.0001043395996
62.36222839 | 814.9678955 | 0.0001035020752
62.66791153 | 819.7979126 | 0.0001025961304
62.97439957 | 823.9607544 | 0.0001012933121
63.28070068 | 828.9307861 | 9.990018463e-05
63.5890007 | 833.298645 | 9.842493439e-05
63.89530563 | 838.0004273 | 9.692779541e-05
64.20246887 | 843.0046997 | 9.591510773e-05
64.50885773 | 847.5465088 | 9.531570435e-05
64.81465912 | 852.2203369 | 9.52417984e-05
65.12097931 | 856.973938 | 9.561129761e-05
65.42744446 | 861.4327393 | 9.616416931e-05
65.73484039 | 866.2457275 | 9.703179932e-05
66.04109955 | 870.5134277 | 9.789942932e-05
66.34735107 | 875.4052734 | 9.880538177e-05
66.6548996 | 879.8522339 | 9.976607513e-05
66.96141815 | 884.105896 | 0.0001007294846
67.26781464 | 889.0828857 | 0.0001017586136
67.57415009 | 893.4984741 | 0.0001027795105
67.88244629 | 898.31073 | 0.0001038168182
68.19638824 | 902.8812866 | 0.0001048404694
68.49576569 | 907.2919922 | 0.0001058203201
68.80150604 | 911.9448853 | 0.000106871315
69.10782623 | 916.1879273 | 0.0001078374863
69.72180939 | 925.9055176 | 0.0001099231
70.02825165 | 930.4265137 | 0.000110943985
70.33428955 | 935.1364136 | 0.0001120251007
70.64246368 | 939.3255615 | 0.0001129638977
70.94817352 | 943.7879639 | 0.0001140231171
71.25462341 | 948.7796021 | 0.0001150275803
72.16183472 | 950.2769775 | 0.0001152246552
73.0552597 | 950.2769775 | 0.0001152109757
73.95600128 | 949.9865112 | 0.0001151972885
74.85535431 | 950.0868 | 0.0001152434
85.65562439 | 949.8617 | 0.0001156949
96.45478821 | 950.0234 | 0.0001161037
107.255928 | 950.0313 | 0.0001163568
118.0553207 | 950.1168 | 0.0001165268
128.8551025 | 949.975 | 0.000116647
139.6563873 | 949.9938 | 0.0001167498
150.4549408 | 949.9582 | 0.0001167917
161.2546692 | 949.9261 | 0.0001168059
172.0561066 | 950.04 | 0.0001168157
182.8546448 | 950.089 | 0.0001168514
193.6546783 | 950.1474 | 0.00011684
204.4560242 | 950.1074 | 0.0001168373
215.2559357 | 950.0932 | 0.0001167929
226.054657 | 950.0816 | 0.0001167313
236.8558044 | 949.9875 | 0.000116692
247.6547394 | 950.0436 | 0.0001166721
258.4560852 | 950.0207 | 0.0001166555
269.2550354 | 949.8484 | 0.000116624
280.0549316 | 949.9186 | 0.0001165914
290.8564758 | 949.9255 | 0.0001165638
301.6550598 | 949.9772 | 0.0001165315
312.4558411 | 950.0383 | 0.0001165276
323.2555542 | 950.0805 | 0.0001164983
334.0550842 | 950.1197 | 0.000116403
344.8555298 | 950.012 | 0.0001163598
355.6546631 | 950.1294 | 0.00011633
366.4555054 | 950.0475 | 0.0001163131
377.2554932 | 950.0018 | 0.0001162743
388.0551453 | 950.1123 | 0.0001162313
398.8552551 | 950.0475 | 0.0001161988
409.6554565 | 950.095 | 0.0001161547
420.4556274 | 950.033 | 0.0001161205
431.255127 | 950.1372 | 0.0001160886
442.0563965 | 950.1275 | 0.0001160507
452.8557434 | 950.0756 | 0.0001160395
463.655304 | 949.9596 | 0.0001159897
474.4560852 | 949.8585 | 0.0001159396
485.255127 | 949.8906 | 0.0001158935
496.0547485 | 950.0734 | 0.0001158668
506.8553162 | 950.0525 | 0.000115876
517.65625 | 949.9795 | 0.0001158064
528.4562988 | 949.9081 | 0.0001157737
539.2550659 | 949.9134 | 0.0001157229
550.0546875 | 950.0483 | 0.0001156746
560.8563232 | 950.1039 | 0.000115707
571.65625 | 950.0493 | 0.0001157059
582.4558716 | 949.9918 | 0.0001156432
593.2548218 | 949.8887 | 0.0001156095
604.0549927 | 949.834 | 0.0001155717
614.8551025 | 949.8845 | 0.0001155369
625.6553345 | 949.9375 | 0.0001154904
636.4557495 | 949.9379 | 0.0001155047
647.2550659 | 949.9638 | 0.0001154456
658.0551148 | 949.9937 | 0.0001153921
668.8552246 | 950.0044 | 0.0001153915
679.6557007 | 950.0489 | 0.0001153717
690.4555664 | 949.9034 | 0.0001153395
701.2550659 | 949.8486 | 0.0001152968
712.0546875 | 949.8763 | 0.0001152852
722.8553467 | 950.0097 | 0.0001152786
733.6549683 | 950.1282 | 0.0001152538
744.454895 | 949.9878 | 0.000115181
755.2547607 | 949.9293 | 0.0001151743
766.0553589 | 949.8927 | 0.0001151904
776.8552246 | 950.0359 | 0.0001151702
787.6547852 | 950.1806 | 0.0001151498
798.4552002 | 950.1473 | 0.0001151162
809.2550049 | 950.0167 | 0.000115091
820.0556641 | 950.0388 | 0.0001150839
830.8556519 | 949.9239 | 0.0001150653
841.6550903 | 949.8907 | 0.0001150091
852.4555664 | 949.8696 | 0.0001149803
863.2559815 | 949.9921 | 0.0001149566
874.0552368 | 949.9895 | 0.000114912
884.8556519 | 949.9906 | 0.0001149049
895.65625 | 950.0391 | 0.0001148951
906.4556274 | 950.0645 | 0.0001148851
917.2559815 | 950.1735 | 0.0001148432
928.0564575 | 950.1517 | 0.0001148205
938.8555298 | 950.1372 | 0.0001147955
949.6560059 | 950.0577 | 0.0001147721
960.4555054 | 950.0162 | 0.0001147958
970.3552856 | 950.2115 | 0.0001147094
971.2547607 | 949.8460083 | 0.0001146498871
971.4416504 | 950.1394653 | 0.0001145951462
971.6276245 | 948.9356079 | 0.0001144062958
971.8126831 | 947.9614868 | 0.0001141134338
971.9986572 | 946.9575195 | 0.0001139081574
972.1942139 | 946.0274048 | 0.0001137494125
972.3707886 | 945.1907 | 0.0001135414
972.7424316 | 943.3175 | 0.0001130959
973.486084 | 939.329 | 0.0001122392
974.414917 | 934.8014 | 0.0001112487
974.9720459 | 932.0956 | 0.0001106368
975.7156982 | 927.7965 | 0.0001098197
976.458313 | 924.4112 | 0.0001090492
977.0150147 | 921.5028 | 0.000108392
977.7589722 | 917.9819 | 0.0001075631
978.5020752 | 913.9874 | 0.0001066451
979.2443848 | 910.5465 | 0.0001058245
979.9886475 | 906.7243 | 0.0001049605
980.7315064 | 902.9619 | 0.0001040834
981.2887573 | 900.0505 | 0.00010347
981.4747315 | 899.1798 | 0.0001033188
982.2176514 | 895.3246 | 0.00010248
982.9602661 | 891.8292 | 0.0001015871
983.7034912 | 888.2204 | 0.0001006417
984.4481812 | 884.3673 | 9.971336e-05
985.1905518 | 880.818 | 9.8806e-05
985.9330444 | 876.9066 | 9.786054e-05
986.6764526 | 873.4229 | 9.699661e-05
987.4203491 | 869.6068 | 9.607965e-05
988.1640625 | 865.7329 | 9.516258e-05
988.9143066 | 862.0597 | 9.428232e-05
989.6514282 | 858.3688 | 9.338505e-05
990.3930664 | 854.8725 | 9.248783e-05
991.1367188 | 850.6135 | 9.165683e-05
991.3226929 | 850.1917 | 9.153976e-05
991.8800049 | 847.1128 | 9.088392e-05
992.6234131 | 843.5146 | 9.000887e-05
993.3666382 | 839.7658 | 8.906249e-05
994.117981 | 836.139 | 8.815365e-05
994.8515625 | 832.4584 | 8.724397e-05
995.5956421 | 828.6921 | 8.635366e-05
996.3380127 | 825.0416 | 8.543979e-05
997.0811157 | 821.1544 | 8.451127e-05
997.8243408 | 817.5955 | 8.370248e-05
998.567688 | 813.8606 | 8.276783e-05
999.310791 | 810.1952 | 8.191773e-05
1000.055176 | 806.5536 | 8.106357e-05
1000.797485 | 802.4002 | 8.024577e-05
1001.366882 | 799.6279 | 7.956534e-05
1001.541565 | 798.9311 | 7.941315e-05
1002.284241 | 795.1935 | 7.849284e-05
1003.027649 | 791.3691 | 7.762051e-05
1003.770386 | 787.8259 | 7.673606e-05
1004.514648 | 784.2015 | 7.581315e-05
1005.256226 | 780.5019 | 7.496433e-05
1006.000793 | 776.6911 | 7.409235e-05
1006.744324 | 772.9337 | 7.321568e-05
1007.485901 | 769.2994 | 7.233725e-05
1008.043457 | 766.2251 | 7.163681e-05
1008.787354 | 762.7104 | 7.084142e-05
1009.345276 | 759.7794 | 7.020835e-05
1010.088013 | 756.3738 | 6.932885e-05
1010.831177 | 752.4686 | 6.845943e-05
1011.388977 | 749.7241 | 6.785411e-05
1011.575073 | 748.9792 | 6.763335e-05
1012.317261 | 745.0158 | 6.667016e-05
1012.874329 | 742.2354 | 6.615219e-05
1013.618103 | 738.4149 | 6.52381e-05
1014.547729 | 733.8691 | 6.418489e-05
1015.289612 | 730.4275 | 6.335612e-05
1016.033508 | 726.5733 | 6.24737e-05
1016.7771 | 722.8873 | 6.158772e-05
1017.519226 | 719.0919 | 6.073058e-05
1018.262756 | 715.337 | 5.984335e-05
1019.006897 | 711.8498 | 5.905886e-05
1019.75 | 707.9815 | 5.81853e-05
1020.307007 | 705.048 | 5.758013e-05
1021.049927 | 701.5369 | 5.673287e-05
1021.421936 | 699.6493 | 5.63567e-05
1021.793762 | 697.2216 | 5.585505e-05
1022.535889 | 694.1513 | 5.51315e-05
1023.094177 | 691.2159 | 5.451915e-05
1023.836609 | 687.6495 | 5.376822e-05
1024.394775 | 684.6822 | 5.325137e-05
1025.137573 | 681.0552 | 5.261001e-05
1025.69458 | 678.1638 | 5.205181e-05
1026.438477 | 674.5231 | 5.157786e-05
1027.181396 | 670.7183 | 5.110215e-05
1027.925171 | 667.1468 | 5.062408e-05
1028.667969 | 663.7928 | 5.033455e-05
1029.225708 | 660.4917 | 5.012029e-05
1029.967773 | 657.1677 | 4.973864e-05
1030.71106 | 652.7715 | 4.965486e-05
1031.454834 | 649.0964 | 4.924375e-05
1031.640625 | 648.7231 | 4.93095e-05
1032.197388 | 646.3264 | 4.949991e-05
1032.569336 | 644.0084 | 4.95745e-05
1032.940552 | 641.2349 | 4.95938e-05
1033.312622 | 638.4557 | 4.97208e-05
1033.87085 | 634.3438 | 5.010843e-05
1034.799438 | 629.1933 | 5.135871e-05
1035.913574 | 625.5632 | 5.383863e-05
1037.028076 | 624.6936 | 5.550787e-05
1037.214478 | 619.6883 | 5.546696e-05
1038.144287 | 620.8574 | 5.779478e-05
1038.329224 | 616.3123 | 5.725809e-05
1038.887451 | 611.7121 | 5.869412e-05
1039.443726 | 610.7051 | 5.932405e-05
1040.559937 | 605.1783 | 6.113479e-05
1040.93042 | 601.2809 | 6.102861e-05
1041.488159 | 599.7183 | 6.178728e-05
1041.859497 | 596.7577 | 6.203156e-05
1042.231079 | 596.0266 | 6.222133e-05
1043.532104 | 589.783 | 6.295465e-05
1043.718384 | 588.5891 | 6.295761e-05
1044.832031 | 582.7301 | 6.323299e-05
1045.574951 | 578.5306 | 6.333767e-05
1046.504639 | 574.0582 | 6.352845e-05
1047.248779 | 570.307 | 6.35624e-05
1047.991577 | 566.6474 | 6.358572e-05
1048.735107 | 563.1208 | 6.363574e-05
1049.476563 | 559.4367 | 6.365079e-05
1050.221558 | 555.4968 | 6.369061e-05
1050.964478 | 552.1275 | 6.369751e-05
1051.521973 | 549.1027 | 6.364914e-05
1051.707275 | 548.3015 | 6.361431e-05
1052.451172 | 544.5831 | 6.356595e-05
1053.008057 | 541.729 | 6.342232e-05
1053.564331 | 538.9481 | 6.33394e-05
1054.307617 | 535.4901 | 6.313628e-05
1055.051025 | 531.6331 | 6.298221e-05
1055.793823 | 527.9936 | 6.275034e-05
1056.538208 | 524.0574 | 6.251187e-05
1057.281128 | 520.5165 | 6.226573e-05
1058.024292 | 516.7295 | 6.195959e-05
1058.7677 | 512.9718 | 6.16406e-05
1059.511475 | 509.3782 | 6.135488e-05
1060.253418 | 505.4491 | 6.098481e-05
1060.99646 | 501.9349 | 6.067468e-05
1061.554321 | 499.1196 | 6.036775e-05
1061.740601 | 498.461 | 6.030738e-05
1062.298096 | 495.2924 | 6.000509e-05
1063.04126 | 491.71 | 5.963236e-05
1063.783447 | 487.8866 | 5.920994e-05
1064.527222 | 484.2432 | 5.881162e-05
1065.270508 | 480.3473 | 5.834539e-05
1066.013184 | 476.7319 | 5.791375e-05
1066.757568 | 472.9477 | 5.743501e-05
1067.49939 | 469.3107 | 5.698697e-05
1068.243896 | 465.5956 | 5.652234e-05
1068.986938 | 461.7713 | 5.611022e-05
1069.730225 | 458.1157 | 5.558767e-05
1070.472534 | 454.4256 | 5.509174e-05
1071.216919 | 450.6558 | 5.461725e-05
1071.586914 | 448.784 | 5.436758e-05
1071.959961 | 446.9756 | 5.415308e-05
1072.702637 | 443.2196 | 5.360588e-05
1073.446655 | 439.5598 | 5.313139e-05
1074.188354 | 435.8674 | 5.259583e-05
1074.932739 | 432.0546 | 5.207315e-05
1075.675537 | 428.3512 | 5.153216e-05
1076.418945 | 424.5691 | 5.09975e-05
1077.161865 | 420.9619 | 5.049025e-05
1077.905029 | 417.1829 | 4.993406e-05
1078.647339 | 413.458 | 4.937717e-05
1079.391357 | 409.8147 | 4.889514e-05
1079.948486 | 406.825 | 4.847766e-05
1080.691284 | 403.4422 | 4.79601e-05
1081.435059 | 399.6876 | 4.736498e-05
1081.620972 | 398.7992 | 4.725101e-05
1082.17749 | 395.9031 | 4.687385e-05
1082.922241 | 392.236 | 4.629818e-05
1083.664551 | 388.2281 | 4.574929e-05
1084.407959 | 384.888 | 4.524314e-05
1085.150513 | 380.9341 | 4.466442e-05
1085.894287 | 377.2621 | 4.410489e-05
1086.637695 | 373.5659 | 4.355895e-05
1087.380127 | 369.8029 | 4.299029e-05
1088.123291 | 366.2021 | 4.242419e-05
1088.866943 | 362.4592 | 4.185799e-05
1089.610718 | 358.6504 | 4.130208e-05
1090.353271 | 355.2556 | 4.076437e-05
1090.911865 | 352.1717 | 4.032824e-05
1091.653564 | 348.5258 | 3.978706e-05
1091.839478 | 347.4772 | 3.964075e-05
1092.58313 | 343.7899 | 3.90764e-05
1093.326172 | 340.2677 | 3.852296e-05
1093.883667 | 337.0988 | 3.81119e-05
1094.626831 | 333.5855 | 3.754361e-05
1095.369507 | 329.9372 | 3.695945e-05
1096.112427 | 326.0629 | 3.63678e-05
1096.8573 | 322.517 | 3.583381e-05
1097.599243 | 318.7283 | 3.524504e-05
1098.164673 | 315.8017 | 3.48212e-05
1098.900146 | 312.1787 | 3.4284e-05
1099.643921 | 308.4714 | 3.376551e-05
1100.386963 | 304.8035 | 3.318761e-05
1100.943481 | 301.889 | 3.277417e-05
1101.686523 | 298.4935 | 3.225546e-05
1101.872437 | 297.3221 | 3.209717e-05
1102.616821 | 293.5396 | 3.154725e-05
1103.359741 | 289.9631 | 3.101884e-05
1104.101929 | 286.2866 | 3.042705e-05
1104.84668 | 282.4547 | 2.984866e-05
1105.588745 | 278.7645 | 2.932025e-05
1106.331787 | 274.8395 | 2.876893e-05
1107.074951 | 271.4912 | 2.824378e-05
1107.819458 | 267.8711 | 2.770868e-05
1108.375488 | 264.8113 | 2.727996e-05
1109.119507 | 261.2181 | 2.670461e-05
1109.677612 | 258.0614 | 2.629426e-05
1110.420288 | 254.9038 | 2.57787e-05
1110.976685 | 251.7109 | 2.535826e-05
1111.720215 | 248.3808 | 2.485373e-05
1111.906128 | 247.0885 | 2.469043e-05
1112.64978 | 243.4456 | 2.411595e-05
1113.393555 | 239.6968 | 2.358112e-05
1114.136597 | 236.1067 | 2.304069e-05
1114.878296 | 232.1749 | 2.245417e-05
1115.621826 | 228.8719 | 2.192267e-05
1116.179688 | 225.6301 | 2.148834e-05
1116.923096 | 222.2149 | 2.099701e-05
1117.66687 | 218.3524 | 2.040908e-05
1118.223633 | 215.3504 | 2.004271e-05
1118.966431 | 212.0258 | 1.94866e-05
1119.524536 | 209.3561 | 1.911294e-05
1120.268066 | 205.5742 | 1.856561e-05
1121.010376 | 201.5831 | 1.803183e-05
1121.75354 | 198.1231 | 1.74924e-05
1121.939453 | 197.1063 | 1.739036e-05
1122.496582 | 193.9825 | 1.692487e-05
1123.240601 | 190.6245 | 1.643597e-05
1123.982544 | 186.8488 | 1.587323e-05
1124.727173 | 183.184 | 1.541867e-05
1125.469116 | 179.4757 | 1.485681e-05
1126.213501 | 175.7026 | 1.434255e-05
1126.955444 | 172.1595 | 1.382706e-05
1127.513306 | 169.2172 | 1.340645e-05
1128.257202 | 165.7502 | 1.290235e-05
1129.000366 | 161.7895 | 1.234568e-05
1129.743164 | 158.3106 | 1.182604e-05
1130.48645 | 154.4989 | 1.133426e-05
1131.229614 | 150.5081 | 1.083017e-05
1131.786621 | 147.8984 | 1.045249e-05
1131.972534 | 146.829 | 1.032802e-05
1132.715942 | 143.0408 | 9.799418e-06
1133.459839 | 139.4854 | 9.298622e-06
1134.202393 | 135.9819 | 8.776263e-06
1134.760254 | 132.9222 | 8.415357e-06
1135.502075 | 129.4483 | 7.893696e-06
1136.059937 | 126.4861 | 7.540678e-06
1136.804077 | 122.9099 | 7.059864e-06
1137.546143 | 118.926 | 6.522567e-06
1138.290283 | 115.4453 | 6.062211e-06
1139.032593 | 111.6875 | 5.578724e-06

## CC10.csv
time_conditioned(s) | Temp_conditioned(C) | dil_conditioned(m) | time_result(s) | Temp_result(C) | dil_result(m) | fraction transformed | phase ID | fraction FD formed | C in FD(mole fraction) | C in FD(W%) | Fe in cementite(mole fraction)
34.14696503 | 392.5162354 | 5.140884781e-05 | 976.7366333 | 895.7266 | 0 | 0 | PF | 0 | 3.957046e-05 | 0.0009001391 | 0
34.76059723 | 401.6485596 | 5.276366425e-05 | 978.2226563 | 881.1157 | 0.01010198 | 0 | PF | 0 | 5.233635e-05 | 0.001173445 | 0
35.06737518 | 406.2446899 | 5.353549957e-05 | 979.7092285 | 866.3064 | 0.01009836 | 0 | PF | 0 | 4.506449e-05 | 0.00101776 | 0
35.37360764 | 410.4296265 | 5.421974945e-05 | 981.1959839 | 851.3876 | 0.01009471 | 0 | PF | 0 | 2.464722e-05 | 0.0005806541 | 0
35.6807785 | 415.5197449 | 5.498337173e-05 | 982.3111572 | 840.3021 | 0.010092 | 0 | PF | 0 | 6.700398e-06 | 0.0001964483 | 0
35.98723221 | 420.0084839 | 5.56484642e-05 | 983.7969971 | 825.4226 | 0.01008836 | 0 | PF | 0.001750591 | 5.23606e-05 | 0.001173964 | 0
36.29411697 | 424.4719849 | 5.634366226e-05 | 985.1904297 | 811.3026 | 0.01008496 | 0.001750591 | PF | 0.0006235211 | 0.0001066447 | 0.002336196 | 0
36.60155869 | 429.1913452 | 5.714286804e-05 | 986.6766357 | 796.5706 | 0.01008138 | 0.002374112 | PF | 0 | 0.0001692105 | 0.003675865 | 0
36.90808868 | 433.3280945 | 5.778606415e-05 | 988.1641846 | 781.7184 | 0.01007776 | 0.002374112 | PF | 0.001139348 | 0.0002351598 | 0.005088124 | 0
37.21496201 | 438.360321 | 5.858800507e-05 | 989.5569458 | 767.6308 | 0.01007435 | 0.003513459 | PF | 0.001905383 | 0.0002993379 | 0.0064626 | 0
37.52180481 | 442.8411255 | 5.925583267e-05 | 990.8569946 | 754.7141 | 0.01007127 | 0.005418842 | PF | 0 | 0.0003552421 | 0.007659987 | 0
37.82854462 | 447.5236816 | 6.003040695e-05 | 991.8788452 | 744.5294 | 0.01006878 | 0.005418842 | PF | 0.002360952 | 0.0004139165 | 0.008916825 | 0
38.13504028 | 452.0528565 | 6.076665878e-05 | 993.2723389 | 730.5229 | 0.01006545 | 0.007779794 | PF | 0.0009341876 | 0.0004828125 | 0.01039276 | 0
38.44135284 | 456.3390198 | 6.143175125e-05 | 994.7600098 | 715.7646 | 0.01006189 | 0.008713982 | PF | 0.004297489 | 0.0005456155 | 0.01173831 | 0
38.74824905 | 461.4807129 | 6.223643112e-05 | 995.9672241 | 703.5375 | 0.01005908 | 0.01301147 | PF | 0.002531641 | 0.0006016051 | 0.012938 | 0
39.05396652 | 465.7478638 | 6.295626068e-05 | 997.2685547 | 690.7024 | 0.01005606 | 0.01554311 | PF | 0.007899532 | 0.0006602913 | 0.01419558 | 0
39.36075974 | 470.3659363 | 6.366788101e-05 | 998.7545166 | 675.7684 | 0.01005276 | 0.02344264 | PF | 0.01371489 | 0.0007148989 | 0.01536587 | 0
39.66769791 | 474.9329834 | 6.451634979e-05 | 1000.054077 | 662.8805 | 0.01005022 | 0.03715754 | PF | 0.02688743 | 0.0007618931 | 0.01637307 | 0
39.97454834 | 479.3632813 | 6.519239044e-05 | 1001.355103 | 649.6162 | 0.01004821 | 0.06404496 | PF | 0.05122838 | 0.0008040413 | 0.01727648 | 0
40.29149628 | 484.2773132 | 6.596696472e-05 | 1002.656616 | 636.889 | 0.01004749 | 0.1152733 | PF | 0.0651729 | 0.0008376215 | 0.01799629 | 0
40.58770752 | 488.7107239 | 6.662657928e-05 | 1003.678711 | 626.382 | 0.01004803 | 0.1804463 | PF | 0.09395236 | 0.0008640826 | 0.01856352 | 0
40.89401245 | 493.4141235 | 6.738746643e-05 | 1004.69928 | 616.2344 | 0.01005013 | 0.2743986 | PF | 0.1670532 | 0.0008906636 | 0.01913334 | 0
41.20077515 | 497.7171326 | 6.812645721e-05 | 1006.093445 | 602.4168 | 0.01005514 | 0.4414518 | PF | 0.159616 | 0.0009166572 | 0.0196906 | 0
41.50770569 | 502.226532 | 6.885997009e-05 | 1007.580139 | 587.3956 | 0.01005996 | 0.6010679 | BF | 0.08654544 | 0.0009344461 | 0.02007197 | 0
41.8146019 | 507.1827087 | 6.964823151e-05 | 1008.693909 | 576.3701 | 0.01006223 | 0.6876133 | BF | 0.07027285 | 0.000946075 | 0.02032129 | 0
42.12166214 | 511.4613342 | 7.031332397e-05 | 1009.994568 | 563.3494 | 0.01006349 | 0.7578862 | BF | 0.05454207 | 0.000953681 | 0.02048436 | 0
42.42784882 | 516.4857178 | 7.109609985e-05 | 1011.38916 | 549.4785 | 0.01006395 | 0.8124282 | BF | 0.03818131 | 0.0009556646 | 0.02052689 | 0
42.73478317 | 520.8895264 | 7.18433075e-05 | 1012.782043 | 535.4676 | 0.01006365 | 0.8506095 | BF+Cem | 0.05583133 | 0.0009513267 | 0.02043388 | 0.00559459
43.04110718 | 525.2102661 | 7.256313324e-05 | 1014.361816 | 519.6016 | 0.01006276 | 0.9120355 | BF | 0.01256135 | 0.0009423029 | 0.02024041 | 0
43.34794235 | 530.2442627 | 7.335960388e-05 | 1015.383118 | 509.4002 | 0.01006187 | 0.9245968 | BF+Cem | 0.01840038 | 0.004030298 | 0.08660799 | 0.001411185
43.65518188 | 534.8401489 | 7.406848907e-05 | 1016.49823 | 498.2135 | 0.01006078 | 0.9444084 | BF | 0.009754739 | 0.006925912 | 0.1491374 | 0
43.96035004 | 539.4813232 | 7.482663727e-05 | 1017.706787 | 486.2168 | 0.01005946 | 0.9541631 | BF+Cem | 0.009562737 | 0.009551326 | 0.2060816 | 0.0004600416
44.2671814 | 544.1051636 | 7.560942078e-05 | 1018.913208 | 474.0885 | 0.01005799 | 0.9641859 | BF | 0.006426853 | 0.009760387 | 0.2106263 | 0
44.57396698 | 548.2827759 | 7.627998352e-05 | 1020.121704 | 462.0855 | 0.01005654 | 0.9706128 | BF+Cem | 0.00540437 | 0.01059465 | 0.2287772 | 0.000144952
44.88035583 | 553.2824707 | 7.709835052e-05 | 1021.328613 | 449.8595 | 0.01005497 | 0.9761621 | BF | 0.003359879 | 0.009058027 | 0.195364 | 0
45.18716431 | 557.5949097 | 7.779080963e-05 | 1022.443787 | 438.9737 | 0.01005356 | 0.979522 | BF+Cem | 0.001799993 | 0.009058027 | 0.195364 | 8.444365e-05
45.49534988 | 562.4490356 | 7.854621887e-05 | 1023.651978 | 426.8787 | 0.01005188 | 0.9814064 | BF | 0.001423611 | 0.007610133 | 0.163955 | 0
45.80033112 | 567.0446777 | 7.933721924e-05 | 1025.137939 | 412.0067 | 0.01004981 | 0.98283 | BF+Cem | 0.001651835 | 0.007610133 | 0.163955 | 7.946819e-05
46.10739136 | 571.4300537 | 8.005158234e-05 | 1026.531128 | 398.068 | 0.01004788 | 0.9845613 | BF | 0 | 0.005956492 | 0.1281712 | 0
46.41420746 | 576.3074341 | 8.084256744e-05 | 1028.017456 | 383.1801 | 0.01004575 | 0.9845613 | BF+Cem | 0 | 0.005956492 | 0.1281712 | 6.923261e-05
46.72094345 | 580.8364258 | 8.157881927e-05 | 1029.410645 | 369.3549 | 0.01004376 | 0.9846305 | BF+Cem | 0 | 0.004497341 | 0.09667411 | 2.999927e-05
47.02746582 | 585.2792969 | 8.229865265e-05 | 1030.804932 | 355.4003 | 0.01004177 | 0.9846605336 | BF | 0 | 0.003859642 | 0.08293173 | 0
47.33537292 | 589.8823242 | 8.309238434e-05 | 1031.919922 | 344.3695 | 0.01004021 | 0.9846605336 | BF+Cem | 0 | 0.003859642 | 0.08293173 | 4.939933e-05
47.64031601 | 594.3199463 | 8.376295471e-05 | 1033.405151 | 329.4086 | 0.01003809 | 0.9847099 | BF+Cem | 0 | 0.002802302 | 0.06017677 | 2.443092e-05
47.94737625 | 599.2888184 | 8.453752136e-05 | 1034.892578 | 314.5228 | 0.010036 | 0.9847344 | BF | 0 | 0.00227602 | 0.04886492 | 0
48.25400543 | 603.673523 | 8.529567719e-05 | 1036.378052 | 299.7313 | 0.01003394 | 0.9847344 | BF+Cem | 0 | 0.00227602 | 0.04886492 | 4.00501e-05
48.56042862 | 608.2680054 | 8.600730133e-05 | 1037.86731 | 284.8917 | 0.01003187 | 0.9847744 | BF+Cem | 0 | 0.00140841 | 0.03023722 | 1.476408e-05
48.86766052 | 613.1395264 | 8.680376434e-05 | 1039.258057 | 270.9856 | 0.01002995 | 0.9847892 | BF+Cem | 0 | 0.00108704 | 0.02334385 | 1.287299e-05
49.17440414 | 617.4761353 | 8.753180695e-05 | 1040.745605 | 256.1037 | 0.01002791 | 0.9848021
49.4898262 | 622.1541748 | 8.825984955e-05
49.7878685 | 626.6570435 | 8.903168488e-05
50.09429169 | 631.5568237 | 8.973783112e-05
50.40106964 | 635.9994507 | 9.053156281e-05
50.70788956 | 640.442749 | 9.129792023e-05
51.01419449 | 645.1178589 | 9.201501465e-05
51.32247925 | 649.4447632 | 9.275127411e-05
51.62744522 | 654.2903442 | 9.346562958e-05
51.93483734 | 658.9546509 | 9.424020386e-05
52.24171066 | 663.3077393 | 9.488887024e-05
52.54867554 | 668.0779419 | 9.570723724e-05
52.85373306 | 672.3615112 | 9.638326263e-05
53.16080475 | 677.4865723 | 9.713047028e-05
53.46759033 | 681.9181519 | 9.792146301e-05
53.77458191 | 686.220459 | 9.859750366e-05
54.08052063 | 691.1082153 | 9.936386871e-05
54.38739014 | 695.7327271 | 0.0001001110687
54.69418716 | 700.3359375 | 0.0001008172073
55.00147247 | 705.0018311 | 0.0001015671539
55.30832291 | 709.2116699 | 0.0001022322464
55.61510468 | 714.2838745 | 0.0001030068207
55.92090988 | 718.5704346 | 0.0001036445389
56.22787094 | 723.1212769 | 0.0001043315277
56.53425217 | 727.6925049 | 0.0001050212479
56.84114075 | 732.0980225 | 0.0001055741272
57.14710617 | 737.6102905 | 0.0001061379471
57.454422 | 741.4986572 | 0.0001063432236
57.7611618 | 745.8043823 | 0.0001068440933
58.06778336 | 749.7129517 | 0.0001074298248
58.37469482 | 754.2298584 | 0.0001078376236
58.6815033 | 759.2019043 | 0.0001082919693
58.98823166 | 763.6358032 | 0.0001084862976
59.29506683 | 768.5581055 | 0.0001087025223
59.60192871 | 773.3532105 | 0.0001090282364
59.9071846 | 778.0452271 | 0.0001092471848
60.21425629 | 782.9034424 | 0.0001093539276
60.52101135 | 787.1604004 | 0.0001095236206
60.836586 | 792.2069702 | 0.0001095838318
61.13418198 | 796.6671753 | 0.0001096002579
61.44133377 | 800.7667847 | 0.0001094770889
61.74831009 | 805.9761963 | 0.0001092088623
62.05386353 | 810.4267578 | 0.0001088037872
62.36079788 | 815.1025391 | 0.0001080894318
62.66761398 | 819.7042847 | 0.000107180748
62.97488022 | 824.2088623 | 0.0001059764633
63.28159332 | 829.1350708 | 0.000104624382
63.58816528 | 833.3857422 | 0.0001031190338
63.89348984 | 837.9807129 | 0.0001017450562
64.20050049 | 843.3546753 | 0.0001007570038
64.50724792 | 847.2869263 | 0.0001002752914
64.81402588 | 852.2637329 | 0.0001003820343
65.12128448 | 856.7423706 | 0.0001008226852
65.42813873 | 861.6151123 | 0.0001015288467
65.73506927 | 866.090332 | 0.0001024429932
66.04108429 | 870.4970703 | 0.0001033735733
66.34791565 | 875.4778442 | 0.0001044300461
66.65473175 | 879.789917 | 0.000105445488
66.96160889 | 884.168335 | 0.0001064417572
67.26769257 | 888.9681397 | 0.0001075037155
67.57366943 | 893.4033814 | 0.0001085711441
67.88056946 | 898.2553711 | 0.0001096029968
68.18854523 | 902.7147217 | 0.0001107279053
68.49449921 | 907.4360352 | 0.0001117570114
68.80012512 | 911.9679565 | 0.0001128545532
69.10813904 | 916.3837 | 0.0001138645096
69.721138 | 925.8218 | 0.0001160397
71.25431824 | 948.5781 | 0.0001213872
72.15562439 | 950.6514893 | 0.0001216156998
73.05594635 | 950.3095093 | 0.0001216156998
73.95600891 | 950.31604 | 0.000121626648
74.86490631 | 950.2221 | 0.0001216948
85.65570068 | 950.089 | 0.0001223133
96.45576477 | 950.098 | 0.0001227634
107.2559738 | 950.1431 | 0.0001230419
118.0547638 | 949.9887 | 0.0001232433
128.8543549 | 950.0252 | 0.0001233946
139.6552124 | 949.8833 | 0.0001235095
150.4549866 | 949.896 | 0.0001236292
161.2561035 | 949.9169 | 0.0001236769
172.0545197 | 949.8844 | 0.0001237045
182.857544 | 950.0256 | 0.0001237704
193.6543274 | 950.1065 | 0.0001238218
204.455307 | 950.1181 | 0.0001238166
215.2554474 | 950.0339 | 0.0001238068
226.0552063 | 949.9447 | 0.0001237777
236.8560333 | 949.8617 | 0.000123787
247.6554413 | 949.9339 | 0.0001237715
258.4543457 | 949.8799 | 0.000123751
269.2554932 | 949.8365 | 0.000123726
280.0548401 | 950.0297 | 0.0001237264
290.85495 | 949.9945 | 0.0001237087
301.6555481 | 950.0102 | 0.0001236748
312.4560242 | 950.0303 | 0.0001236455
323.2546692 | 949.972 | 0.0001236167
334.0546265 | 949.9828 | 0.0001235764
344.8643494 | 949.9115 | 0.0001235431
355.6558838 | 950.0017 | 0.0001235421
366.4554138 | 950.0597 | 0.0001235383
377.2555847 | 949.8591 | 0.0001234833
388.0546875 | 950.1012 | 0.0001234506
398.8555908 | 949.9729 | 0.0001234454
409.6549377 | 949.9134 | 0.0001233716
420.4554749 | 950.0835 | 0.000123386
431.2554321 | 949.9369 | 0.0001233746
442.054718 | 949.9244 | 0.0001233358
452.8558044 | 950.0775 | 0.0001233334
463.6556091 | 949.8664 | 0.000123272
474.4560852 | 949.9312 | 0.0001232202
485.2545166 | 950.0833 | 0.0001232184
496.0544128 | 950.0098 | 0.000123234
506.8557434 | 949.945 | 0.0001231957
517.6558228 | 949.8528 | 0.0001231286
528.4555664 | 949.9578 | 0.0001230769
539.2550659 | 950.0252 | 0.0001230682
550.0545654 | 950.0051 | 0.0001230406
560.8672485 | 950.1046 | 0.0001230205
571.6553955 | 950.0858 | 0.0001230129
582.4556274 | 950.1679 | 0.0001230018
593.2550659 | 950.1 | 0.0001230034
604.0557251 | 949.9755 | 0.0001229349
614.8557129 | 949.8671 | 0.000122934
625.6546631 | 949.9512 | 0.0001229097
636.454834 | 950.0468 | 0.0001228759
647.2543335 | 950.0501 | 0.0001228664
658.0556641 | 950.0096 | 0.0001228295
668.8546143 | 950.0684 | 0.0001227779
679.65448 | 949.8928 | 0.0001227606
690.454773 | 949.8752 | 0.0001227577
701.2554932 | 950.0753 | 0.0001227637
712.0554199 | 950.0264 | 0.0001227335
722.8556519 | 949.9743 | 0.0001227046
733.6560669 | 949.992 | 0.0001226482
744.454895 | 950.0075 | 0.0001226683
755.2549439 | 950.0379 | 0.0001226454
766.0560913 | 950.0568 | 0.0001226521
776.8543091 | 950.0571 | 0.0001225914
787.6557007 | 949.9956 | 0.0001225718
798.4555054 | 949.9237 | 0.000122546
809.2559204 | 949.8393 | 0.0001224865
820.0554199 | 949.9291 | 0.000122463
830.8552246 | 949.9696 | 0.000122431
841.6547241 | 949.9514 | 0.0001224193
852.4545288 | 950.0381 | 0.0001224083
863.2561646 | 950.0652 | 0.0001223855
874.0545044 | 950.1138 | 0.0001223978
884.8623047 | 949.9748 | 0.0001223611
895.654419 | 949.8428 | 0.000122329
906.4555054 | 950.0105 | 0.0001223307
917.2546387 | 950.0583 | 0.0001223146
928.0557861 | 950.1711 | 0.0001223021
938.8594971 | 950.0333 | 0.0001222857
949.6551514 | 950.0183 | 0.0001222719
960.4559937 | 949.8283 | 0.0001221999
969.4552612 | 950.1222 | 0.0001221525
970.3555908 | 950.0874023 | 0.0001221056213
971.2550049 | 949.8449097 | 0.0001221110916
971.3491821 | 949.9768677 | 0.0001221603622
971.4420776 | 949.7193604 | 0.0001220016022
971.5353394 | 948.7478027 | 0.0001217853928
971.6283569 | 948.0216675 | 0.000121555481
971.7213745 | 947.0022583 | 0.0001212598877
971.812561 | 945.8170776 | 0.0001210682983
971.90625 | 944.9674072 | 0.0001208356552
971.9991455 | 943.9467163 | 0.0001206550064
972.0921021 | 943.0283203 | 0.0001203813171
972.1851807 | 942.0536 | 0.0001201667
972.4643555 | 938.9557 | 0.0001194815
972.9281616 | 934.451 | 0.0001185049
973.2072754 | 931.1407 | 0.0001177151
973.4852905 | 928.1198 | 0.0001171322
973.8569946 | 924.8517 | 0.0001163864
974.2293091 | 921.0809 | 0.0001155131
974.5998535 | 917.3583 | 0.0001146049
974.9721069 | 913.6057 | 0.0001137475
975.3427124 | 910.0075 | 0.0001128481
975.6218262 | 907.0448 | 0.0001121457
975.901001 | 903.6113 | 0.0001113512
976.366272 | 899.5179 | 0.0001105707
976.7366333 | 895.7616 | 0.0001095611
977.1080322 | 892.143 | 0.00010863
977.4803467 | 888.4598 | 0.0001076803
977.8519898 | 884.7424 | 0.0001067934
978.2226563 | 881.0837 | 0.0001058879
978.5958252 | 877.289 | 0.0001049334
978.9666748 | 873.7152 | 0.0001040309
979.3388672 | 870.0722 | 0.0001031446
979.7092285 | 866.2256 | 0.0001022334
980.0817871 | 862.5509 | 0.0001013213
980.4535523 | 858.9493 | 0.0001003921
980.8275757 | 855.1156 | 9.945717e-05
981.1959839 | 851.3128 | 9.857555e-05
981.2889404 | 850.4326 | 9.834013e-05
981.5681763 | 847.6262 | 9.768167e-05
981.9388428 | 844.1069 | 9.675546e-05
982.3111572 | 840.2537 | 9.58744e-05
982.6825562 | 836.6176 | 9.493166e-05
983.0545044 | 832.9442 | 9.405291e-05
983.4266968 | 829.0678 | 9.312738e-05
983.7969971 | 825.3139 | 9.221232e-05
984.168396 | 821.7173 | 9.13473e-05
984.5411987 | 818.0498 | 9.048872e-05
984.8184815 | 815.0137 | 8.980654e-05
985.1904297 | 811.2591 | 8.880533e-05
985.562439 | 807.3695 | 8.799018e-05
985.934082 | 803.9428 | 8.717531e-05
986.3062744 | 800.3751 | 8.625652e-05
986.6766357 | 796.4697 | 8.52952e-05
987.0483398 | 792.9788 | 8.437513e-05
987.4208984 | 789.1953 | 8.346087e-05
987.7915039 | 785.4547 | 8.25649e-05
988.1641846 | 781.6517 | 8.166601e-05
988.5345459 | 778.106 | 8.074678e-05
988.9060059 | 774.1187 | 7.982481e-05
989.1849365 | 771.6309 | 7.922263e-05
989.5569458 | 767.7633 | 7.832952e-05
989.8360596 | 764.5103 | 7.751925e-05
990.1154785 | 761.8746 | 7.694871e-05
990.4862671 | 758.3468 | 7.611405e-05
990.8569946 | 754.7942 | 7.521131e-05
991.1361694 | 751.9943 | 7.453282e-05
991.3222046 | 750.238 | 7.404679e-05
991.5083008 | 748.3405 | 7.360838e-05
991.8788452 | 744.6435 | 7.271228e-05
992.2521973 | 740.4864 | 7.168138e-05
992.62323 | 737.058 | 7.093922e-05
992.9020386 | 734.2037 | 7.024286e-05
993.2723389 | 730.6902 | 6.941247e-05
993.5515137 | 727.7266 | 6.873787e-05
993.9241943 | 723.9525 | 6.776055e-05
994.3874512 | 719.6948 | 6.676633e-05
994.7600098 | 715.8772 | 6.57941e-05
995.0378418 | 712.8218 | 6.514154e-05
995.3171387 | 710.0186 | 6.451103e-05
995.5963135 | 707.4548 | 6.391541e-05
995.9672241 | 703.7741 | 6.302147e-05
996.2463379 | 700.376 | 6.229206e-05
996.6175537 | 697.0535 | 6.1515e-05
996.9894409 | 693.6848 | 6.067941e-05
997.2685547 | 690.7051 | 5.997781e-05
997.6390381 | 687.1393 | 5.914042e-05
998.0104981 | 683.1925 | 5.82887e-05
998.3825073 | 679.3856 | 5.749435e-05
998.7545166 | 675.9105 | 5.671977e-05
999.0322266 | 672.9667 | 5.613265e-05
999.4040527 | 669.486 | 5.536255e-05
999.6832275 | 666.5058 | 5.478207e-05
1000.054077 | 662.7605 | 5.416333e-05
1000.42572 | 659.202 | 5.353722e-05
1000.797852 | 655.269 | 5.294644e-05
1001.076538 | 652.6267 | 5.251083e-05
1001.355103 | 649.1273 | 5.192227e-05
1001.448181 | 648.6626 | 5.205735e-05
1001.820251 | 645.2307 | 5.176398e-05
1002.284302 | 640.6259 | 5.150335e-05
1002.656616 | 637.1326 | 5.146037e-05
1003.119873 | 632.0742 | 5.151267e-05
1003.305908 | 629.9531 | 5.154893e-05
1003.492615 | 628.1388 | 5.172007e-05
1003.678711 | 626.3838 | 5.196653e-05
1003.863403 | 624.5851 | 5.226114e-05
1004.142761 | 621.9391 | 5.275136e-05
1004.514954 | 618.334 | 5.350522e-05
1004.69928 | 615.9729 | 5.404044e-05
1004.978577 | 613.3229 | 5.4913e-05
1005.258057 | 610.7956 | 5.597223e-05
1005.722534 | 606.2147 | 5.761169e-05
1006.093445 | 602.3347 | 5.911643e-05
1006.558655 | 597.9407 | 6.083627e-05
1006.835938 | 594.7596 | 6.161255e-05
1007.207825 | 591.3268 | 6.284068e-05
1007.580139 | 587.3586 | 6.393302e-05
1007.867065 | 584.5182 | 6.456901e-05
1008.136902 | 581.6771 | 6.518022e-05
1008.323059 | 580.0434 | 6.5549e-05
1008.693909 | 576.5134 | 6.613642e-05
1008.879578 | 574.4404 | 6.638853e-05
1009.251892 | 570.8713 | 6.685552e-05
1009.529907 | 568.0898 | 6.713801e-05
1009.994568 | 563.4773 | 6.745613e-05
1010.273865 | 560.3593 | 6.75386e-05
1010.646118 | 556.7088 | 6.768726e-05
1011.109863 | 552.3726 | 6.787791e-05
1011.38916 | 549.5908 | 6.795535e-05
1011.575317 | 547.6131 | 6.792468e-05
1012.039734 | 543.0912 | 6.780251e-05
1012.316956 | 539.9671 | 6.770105e-05
1012.782043 | 535.6756 | 6.757644e-05
1013.15387 | 531.5084 | 6.743797e-05
1013.617859 | 527.1175 | 6.719671e-05
1013.989685 | 523.4074 | 6.697689e-05
1014.361816 | 519.6606 | 6.669321e-05
1014.641052 | 516.6024 | 6.642684e-05
1014.919678 | 514.0122 | 6.621336e-05
1015.103943 | 512.3532 | 6.604411e-05
1015.383118 | 509.3553 | 6.577995e-05
1015.661743 | 506.7805 | 6.556461e-05
1015.941467 | 503.7528 | 6.530947e-05
1016.218872 | 500.9871 | 6.499776e-05
1016.49823 | 498.2293 | 6.472182e-05
1016.777283 | 495.3194 | 6.435091e-05
1017.147827 | 491.9618 | 6.401623e-05
1017.520569 | 488.1644 | 6.364321e-05
1017.706787 | 485.9816 | 6.340587e-05
1018.076721 | 482.5484 | 6.292431e-05
1018.355835 | 479.7368 | 6.257961e-05
1018.63501 | 476.8247 | 6.230657e-05
1018.913208 | 474.2379 | 6.191814e-05
1019.19281 | 471.2812 | 6.159227e-05
1019.476624 | 468.3382 | 6.125304e-05
1019.842712 | 464.9687 | 6.081398e-05
1020.121704 | 462.0965 | 6.04942e-05
1020.399353 | 459.2975 | 6.012451e-05
1020.678528 | 456.5473 | 5.974602e-05
1020.958313 | 453.4684 | 5.936168e-05
1021.328613 | 449.8824 | 5.893345e-05
1021.421204 | 448.7758 | 5.879018e-05
1021.7005 | 446.2233 | 5.841133e-05
1022.071594 | 442.6893 | 5.795327e-05
1022.443787 | 438.8569 | 5.747879e-05
1022.815918 | 435.3879 | 5.704339e-05
1023.09375 | 432.6854 | 5.661038e-05
1023.372803 | 429.6761 | 5.621595e-05
1023.651978 | 426.6277 | 5.575327e-05
1024.022339 | 423.3464 | 5.529193e-05
1024.394653 | 419.2583 | 5.473549e-05
1024.766235 | 415.7271 | 5.423208e-05
1025.137939 | 411.9941 | 5.374272e-05
1025.510254 | 408.24 | 5.322296e-05
1025.880493 | 404.6923 | 5.273362e-05
1026.251953 | 401.0463 | 5.222021e-05
1026.531128 | 397.7964 | 5.180116e-05
1026.903809 | 394.3471 | 5.124582e-05
1027.27417 | 390.4726 | 5.0714e-05
1027.646606 | 386.9424 | 5.019387e-05
1028.017456 | 383.3073 | 4.960383e-05
1028.296753 | 380.3756 | 4.92009e-05
1028.668945 | 376.7783 | 4.867803e-05
1029.039307 | 372.9095 | 4.810189e-05
1029.410645 | 369.4463 | 4.757604e-05
1029.690186 | 366.5965 | 4.718426e-05
1030.06189 | 362.7456 | 4.662374e-05
1030.432617 | 359.1202 | 4.613626e-05
1030.804932 | 355.3609 | 4.560741e-05
1031.176025 | 351.5955 | 4.502501e-05
1031.4552 | 349.1301 | 4.462765e-05
1031.548218 | 348.1105 | 4.44493e-05
1031.919922 | 344.2263 | 4.388547e-05
1032.292114 | 340.6454 | 4.335639e-05
1032.662354 | 336.96 | 4.282783e-05
1033.033813 | 333.2655 | 4.228014e-05
1033.405151 | 329.3105 | 4.16894e-05
1033.7771 | 325.6887 | 4.112847e-05
1034.14856 | 321.9704 | 4.054294e-05
1034.520996 | 318.2439 | 3.998223e-05
1034.892578 | 314.5681 | 3.944196e-05
1035.264771 | 310.8605 | 3.887863e-05
1035.635254 | 307.0578 | 3.832234e-05
1036.007813 | 303.3941 | 3.774901e-05
1036.378052 | 299.7682 | 3.716896e-05
1036.750732 | 296.0687 | 3.661664e-05
1037.121704 | 292.2773 | 3.608874e-05
1037.494019 | 288.5583 | 3.553269e-05
1037.86731 | 284.9156 | 3.497194e-05
1038.236084 | 281.1421 | 3.442835e-05
1038.608887 | 277.5982 | 3.386287e-05
1038.887573 | 274.6467 | 3.343776e-05
1039.258057 | 270.9682 | 3.288038e-05
1039.630005 | 267.2022 | 3.232848e-05
1040.002686 | 263.5848 | 3.178192e-05
1040.373169 | 259.8727 | 3.119387e-05
1040.745605 | 256.0555 | 3.064215e-05
1041.116943 | 252.5189 | 3.008863e-05
1041.395996 | 249.4028 | 2.966234e-05
1041.489014 | 248.8282 | 2.955319e-05
1041.766357 | 245.8299 | 2.914333e-05
1042.138306 | 242.3111 | 2.855824e-05
1042.418091 | 239.465 | 2.814989e-05
1042.788574 | 235.6666 | 2.759968e-05
1043.160522 | 231.9456 | 2.706934e-05
1043.532959 | 228.2791 | 2.650537e-05
1043.903687 | 224.5158 | 2.594142e-05
1044.275879 | 220.8006 | 2.540851e-05
1044.646484 | 217.1001 | 2.48547e-05
1045.018188 | 213.5058 | 2.434772e-05
1045.399414 | 209.6102 | 2.378586e-05
1045.762573 | 205.839 | 2.325295e-05
1046.132813 | 202.2537 | 2.271039e-05
1046.505371 | 198.5551 | 2.216427e-05
1046.877197 | 194.8243 | 2.159238e-05
1047.247559 | 191.0879 | 2.10607e-05
1047.619995 | 187.3722 | 2.049167e-05
1047.990479 | 183.6449 | 1.996287e-05
1048.362061 | 180.102 | 1.942073e-05
1048.734131 | 176.3686 | 1.890041e-05
1049.106934 | 172.5626 | 1.834637e-05
1049.477417 | 168.9256 | 1.781367e-05
1049.852417 | 165.0711 | 1.725639e-05
1050.221558 | 161.6354 | 1.672231e-05
1050.498901 | 158.6188 | 1.633343e-05
1050.871582 | 154.9591 | 1.57878e-05
1051.242065 | 151.3093 | 1.525279e-05
1051.52124 | 148.6961 | 1.487903e-05
1051.614258 | 147.6575 | 1.476257e-05
1051.985352 | 143.8479 | 1.421148e-05
1052.264526 | 140.9937 | 1.384671e-05
1052.636963 | 137.2831 | 1.331947e-05
1053.00769 | 133.6224 | 1.280287e-05
1053.379883 | 129.8528 | 1.230617e-05
1053.750244 | 126.3253 | 1.183261e-05
1054.029297 | 123.4731 | 1.144402e-05
1054.400879 | 119.7739 | 1.095463e-05
1054.773193 | 115.9568 | 1.04743e-05
1055.144409 | 112.3766 | 9.997694e-06

## CC25.csv
time_conditioned(s) | Temp_conditioned(C) | dil_conditioned(m) | time_result(s) | Temp_result(C) | dil_result(m) | fraction transformed | phase ID | fraction FD formed | C in FD(mole fraction) | C in FD(W%) | Fe in cementite(mole fraction)
33.84197998 | 387.7618713 | 5.122191238e-05 | 973.0012817 | 908.3748 | 0 | 0 | PF | 0 | 9.063818e-06 | 0.0002470438 | 0
34.45539093 | 396.9508667 | 5.269168091e-05 | 973.55896 | 894.4325 | 0.01010545 | 0 | PF | 0 | 4.111233e-05 | 0.0009331488 | 0
34.76151657 | 401.6763611 | 5.337593079e-05 | 974.1173706 | 880.4416 | 0.01010208 | 0 | PF | 0.0002509858 | 5.237292e-05 | 0.001174227 | 0
35.07337189 | 406.2609863 | 5.40492363e-05 | 974.6746826 | 866.4703 | 0.01009872 | 0.0002509858 | PF | 0.002317846 | 4.523723e-05 | 0.001021459 | 0
35.3743248 | 410.6062012 | 5.481011963e-05 | 975.269165 | 851.5404 | 0.01009518 | 0.002568832 | PF | 0 | 2.314781e-05 | 0.0005485541 | 0
35.68100357 | 415.4750671 | 5.556827164e-05 | 975.788147 | 838.6803 | 0.01009208 | 0.002568832 | PF | 0 | 9.959522e-06 | 0.0002662189 | 0
35.9885025 | 420.0437317 | 5.627441788e-05 | 976.345398 | 824.7315 | 0.01008872 | 0.002568832 | PF | 0 | 5.473439e-05 | 0.001224785 | 0
36.29521561 | 424.7958679 | 5.702983093e-05 | 976.9029541 | 810.6362 | 0.01008532 | 0.002568832 | PF | 0 | 0.0001074462 | 0.002353356 | 0
36.60174179 | 428.9342651 | 5.773871231e-05 | 977.4605713 | 796.8383 | 0.010082 | 0.002568832 | PF | 0 | 0.0001662369 | 0.00361219 | 0
36.90832138 | 433.5374756 | 5.845581055e-05 | 978.0184326 | 782.7992 | 0.01007862 | 0.002568832 | PF | 0 | 0.0002268548 | 0.004910271 | 0
37.21502686 | 438.0889282 | 5.924132919e-05 | 978.5385742 | 770.1108 | 0.01007556 | 0.002568832 | PF | 0 | 0.0002906832 | 0.006277237 | 0
37.52145386 | 442.8913269 | 5.991463089e-05 | 979.0969238 | 755.835 | 0.01007212 | 0.002568832 | PF | 0 | 0.0003562328 | 0.007681209 | 0
37.83863831 | 447.3321838 | 6.06974144e-05 | 979.6155396 | 743.0005 | 0.01006902 | 0.002568832 | PF | 0 | 0.0004225823 | 0.009102462 | 0
38.13461685 | 451.6204834 | 6.140629578e-05 | 980.1741943 | 728.4644 | 0.01006552 | 0.002568832 | PF | 0 | 0.0004954498 | 0.01066351 | 0
38.44124603 | 456.6636658 | 6.216444778e-05 | 980.8423462 | 712.4666 | 0.01006167 | 0.002568832 | PF | 0 | 0.0005607447 | 0.01206248 | 0
38.74771118 | 460.9968262 | 6.291712189e-05 | 981.3257446 | 700.1738 | 0.0100587 | 0.002568832 | PF | 0 | 0.0006208859 | 0.01335116 | 0
39.05502319 | 465.718811 | 6.358495331e-05 | 981.9207153 | 685.1399 | 0.01005508 | 0.002568832 | PF | 0 | 0.0006839277 | 0.01470212 | 0
39.36157608 | 470.4568787 | 6.443341827e-05 | 982.5529175 | 669.5674 | 0.01005133 | 0.002568832 | PF | 0.008344451 | 0.0007394105 | 0.0158912 | 0
39.66808701 | 474.6681824 | 6.511493683e-05 | 983.1090698 | 655.7484 | 0.01004836 | 0.01091328 | PF | 0.02590387 | 0.0007911535 | 0.01700024 | 0
39.97473526 | 479.5175476 | 6.590319061e-05 | 983.7784424 | 639.0204 | 0.0100455 | 0.03681715 | PF | 0.05313194 | 0.0008425166 | 0.01810122 | 0
40.28119659 | 483.8748779 | 6.665039063e-05 | 984.5209961 | 620.6128 | 0.01004358 | 0.0899491 | PF | 0.05543952 | 0.0008792443 | 0.01888854 | 0
40.58780289 | 488.6221924 | 6.735653687e-05 | 985.0040283 | 608.8337 | 0.01004346 | 0.1453886 | PF | 0.1190523 | 0.0009069242 | 0.01948194 | 0
40.89545822 | 493.169342 | 6.812837219e-05 | 985.6369019 | 592.6589 | 0.01004556 | 0.264441 | BF | 0.1220002 | 0.0009291477 | 0.01995838 | 0
41.20132828 | 497.5729675 | 6.886462402e-05 | 986.1564941 | 579.7424 | 0.01004881 | 0.3864411 | BF | 0.1400036 | 0.0009442255 | 0.02028163 | 0
41.50862503 | 502.7697754 | 6.965561676e-05 | 986.7512817 | 564.5287 | 0.01005281 | 0.5264447 | BF | 0.1110314 | 0.000953278 | 0.02047572 | 0
41.82116318 | 507.2096863 | 7.033986664e-05 | 987.3081055 | 550.4614 | 0.01005588 | 0.6374761 | BF | 0.07636594 | 0.0009557423 | 0.02052855 | 0
42.12141418 | 511.4437256 | 7.110349274e-05 | 987.791687 | 538.3498 | 0.01005772 | 0.7138421 | BF | 0.05185125 | 0.0009534264 | 0.0204789 | 0
42.4281311 | 516.3312988 | 7.18890152e-05 | 988.2746582 | 526.2802 | 0.01005841 | 0.7656933 | BF | 0.03975523 | 0.0009465657 | 0.02033181 | 0
42.73469543 | 520.5615234 | 7.258968353e-05 | 988.7955322 | 513.3762 | 0.01005841 | 0.8054485 | BF | 0.0301569 | 0.002800747 | 0.06014333 | 0
43.04108429 | 525.9050293 | 7.341352081e-05 | 989.3181152 | 500.4312 | 0.0100579 | 0.8356055 | BF+Cem | 0.0448074 | 0.008391204 | 0.1808897 | 0.004099722
43.34761047 | 530.4478149 | 7.416072845e-05 | 989.873169 | 486.6415 | 0.01005685 | 0.8845126 | BF+Cem | 0.01686374 | 0.00899573 | 0.1940111 | 0.0004523989
43.65420914 | 534.4804688 | 7.486687469e-05 | 990.4296875 | 472.5852 | 0.0100554 | 0.9018287 | BF+Cem | 0.01061729 | 0.009927419 | 0.2142584 | 0.0003031005
43.96126938 | 539.1367188 | 7.565238953e-05 | 991.0247192 | 457.7417 | 0.01005358 | 0.9127491 | BF | 0.006789986 | 0.009579919 | 0.2067031 | 0
44.26803589 | 543.6253052 | 7.638043213e-05 | 991.5084839 | 445.5908 | 0.01005208 | 0.9195391 | BF+Cem | 0.00657918 | 0.009579919 | 0.2067031 | 0.0003985123
44.57458496 | 548.7637329 | 7.717690277e-05 | 992.1019287 | 430.8951 | 0.01005012 | 0.9265168 | BF | 0.004923783 | 0.007855121 | 0.1692644 | 0
44.8822403 | 552.7526245 | 7.788031006e-05 | 992.6969605 | 416.0282 | 0.01004819 | 0.9314406 | BF+Cem | 0.004427476 | 0.007855121 | 0.1692644 | 0.0003446306
45.18876648 | 557.6723023 | 7.866036224e-05 | 993.2906494 | 401.0942 | 0.01004615 | 0.9362127 | BF | 0.001868221 | 0.00612145 | 0.1317366 | 0
45.49494553 | 562.2492676 | 7.94404068e-05 | 993.8865356 | 386.236 | 0.01004408 | 0.9380809 | BF+Cem | 0.005571877 | 0.00612145 | 0.1317366 | 0.000255631
45.80149841 | 567.0018921 | 8.011096191e-05 | 994.4434815 | 372.4745 | 0.01004236 | 0.9439084 | BF | 0.0027847 | 0.004646405 | 0.09988843 | 0
46.10759354 | 571.4418945 | 8.095396423e-05 | 995.0373535 | 357.6252 | 0.01004039 | 0.9466931 | BF+Cem | 0.001867334 | 0.004646405 | 0.09988843 | 0.0002014624
46.41429138 | 576.0213013 | 8.170117188e-05 | 995.595398 | 343.7525 | 0.01003847 | 0.9487619 | BF | 0.0004374795 | 0.003364463 | 0.07227024 | 0
46.72230148 | 580.5905762 | 8.247847748e-05 | 996.1519165 | 329.7458 | 0.01003649 | 0.9491994 | BF+Cem | 0 | 0.003364463 | 0.07227024 | 0.0001611212
47.02761841 | 585.4033203 | 8.321473694e-05 | 996.7092896 | 315.8515 | 0.01003447 | 0.9493605 | BF | 0 | 0.002320587 | 0.04982248 | 0
47.33577728 | 589.6734009 | 8.392635345e-05 | 997.3049316 | 301.0638 | 0.01003237 | 0.9493605 | BF+Cem | 0 | 0.002320587 | 0.04982248 | 0.0001311858
47.6422348 | 594.4616699 | 8.472556305e-05 | 997.8617554 | 287.0818 | 0.01003037 | 0.9494917 | BF | 0 | 0.001464109 | 0.03143231 | 0
47.9475441 | 598.7232056 | 8.548918152e-05 | 998.4193726 | 273.1916 | 0.01002841 | 0.9494917 | BF+Cem | 0 | 0.001464109 | 0.03143231 | 9.165187e-05
48.25431442 | 603.6997681 | 8.619532776e-05 | 998.9760132 | 259.3748 | 0.01002646 | 0.9495833 | BF | 0 | 0.0008622145 | 0.01852347 | 0
48.56077957 | 608.520813 | 8.704927063e-05 | 999.5710449 | 244.5489 | 0.01002439 | 0.9495833 | BF+Cem | 0 | 0.0008622145 | 0.01852347 | 5.759848e-05
48.86743927 | 612.8961182 | 8.772531891e-05 | 1000.129517 | 230.6892 | 0.01002246 | 0.9496409
49.17522812 | 617.7713013 | 8.853546906e-05
49.48180389 | 621.6464233 | 8.92470932e-05
49.78848267 | 626.8617554 | 9.007913971e-05
50.09495926 | 631.0682373 | 9.082906342e-05
50.40162277 | 636.1644898 | 9.155163574e-05
50.70817947 | 640.7711792 | 9.235632324e-05
51.01433945 | 644.7703857 | 9.307614899e-05
51.32093811 | 649.7368774 | 9.388082886e-05
51.62754822 | 654.0963135 | 9.466087341e-05
51.93558121 | 658.9307251 | 9.536975861e-05
52.24208069 | 663.6760254 | 9.617717743e-05
52.5486908 | 667.9942017 | 9.68915329e-05
52.85560608 | 672.7604981 | 9.770168304e-05
53.16230774 | 677.3045044 | 9.844341278e-05
53.46747971 | 681.8452759 | 9.91632309e-05
53.7741127 | 686.6946411 | 9.99241333e-05
54.08115005 | 690.930481 | 0.0001006193314
54.38772964 | 695.8173828 | 0.0001013555832
54.69444656 | 700.2566528 | 0.0001020398331
55.0018959 | 704.71698 | 0.0001028007202
55.30883026 | 709.6230469 | 0.0001035178146
55.61548615 | 714.03125 | 0.0001042020645
55.9216423 | 718.7967529 | 0.0001049766312
56.22821808 | 723.2155762 | 0.000105617096
56.53415298 | 727.5758667 | 0.0001062493439
56.84115219 | 732.1434937 | 0.0001068788528
57.14762878 | 737.2010498 | 0.0001072483521
57.4541626 | 741.6060181 | 0.0001077410126
57.76079559 | 745.2520142 | 0.0001082637787
58.06748581 | 750.1050415 | 0.0001088522339
58.37403107 | 754.5285645 | 0.0001093941574
58.68068695 | 758.8262329 | 0.0001097034454
58.9875679 | 764.1731567 | 0.0001100510407
59.29418945 | 768.4190674 | 0.0001102508392
59.60251617 | 773.4902954 | 0.0001105710754
59.90769577 | 778.1856079 | 0.0001108420334
60.21421814 | 782.6156006 | 0.0001110445709
60.52085114 | 787.4865112 | 0.0001112772217
60.83063126 | 792.0996704 | 0.0001113292236
61.13450623 | 796.59021 | 0.0001113565903
61.44075775 | 800.9937744 | 0.000111304596
61.74737549 | 805.5828247 | 0.0001109679337
62.0554657 | 810.49823 | 0.0001105984421
62.3610611 | 814.9185181 | 0.0001098457642
62.66827011 | 819.9162598 | 0.0001089343414
62.97541046 | 824.0321655 | 0.0001077711182
63.28081131 | 828.8884888 | 0.000106383461
63.58744431 | 833.5134277 | 0.0001049738998
63.89579773 | 837.9615479 | 0.0001035889816
64.20239258 | 843.2687988 | 0.0001027323074
64.50900269 | 847.4074707 | 0.0001023107987
64.82264709 | 852.2412109 | 0.0001024394379
65.12171936 | 856.9785767 | 0.000102860939
65.42828369 | 861.4072266 | 0.000103591713
65.73488617 | 865.9492188 | 0.0001044456635
66.04174042 | 870.8709717 | 0.0001053461304
66.34843445 | 875.5282593 | 0.0001063205032
66.65512085 | 879.8170776 | 0.0001073249893
66.96190643 | 884.2513428 | 0.0001083157959
67.26841736 | 888.9326782 | 0.0001093914261
67.57504272 | 893.5714722 | 0.000110412323
67.88175964 | 898.2793579 | 0.0001115454483
68.18840027 | 902.7615967 | 0.0001125991898
68.49491119 | 907.1823731 | 0.0001136337814
68.80160522 | 912.1450195 | 0.0001147586823
69.10836792 | 916.4487915 | 0.0001157658997
69.72075653 | 925.755 | 0.0001179103
71.25411224 | 948.782 | 0.0001233094
72.15433502 | 950.5393066 | 0.000123771637
73.05516052 | 950.4263306 | 0.0001237853088
73.9541626 | 950.4423218 | 0.0001238564835
74.85447693 | 950.2938843 | 0.0001238564835
75.75443268 | 950.0929 | 0.0001239011
85.65596771 | 949.8913 | 0.0001243301
96.45586395 | 949.9487 | 0.0001247162
107.2550125 | 950.0418 | 0.0001249997
118.0551224 | 950.1381 | 0.0001252116
128.8555298 | 950.0044 | 0.0001253068
139.6541748 | 949.922 | 0.0001253663
150.4622498 | 949.9514 | 0.0001254075
161.2546692 | 949.9588 | 0.000125444
172.0545654 | 950.03 | 0.0001254668
182.8551483 | 950.045 | 0.0001254749
193.6543579 | 950.0532 | 0.0001254877
204.4553986 | 950.0621 | 0.0001254657
215.2546082 | 949.9821 | 0.0001254543
226.0541687 | 949.9986 | 0.0001254218
236.8554077 | 949.9103 | 0.0001254179
247.6542816 | 949.8719 | 0.0001254297
258.454773 | 949.9672 | 0.000125416
269.2543945 | 949.9492 | 0.0001254005
280.0547791 | 949.9594 | 0.000125374
290.8553772 | 949.9352 | 0.0001253158
301.654419 | 949.9834 | 0.0001252761
312.4556274 | 949.9714 | 0.0001252469
323.2547607 | 950.0483 | 0.000125229
334.0552063 | 950.1352 | 0.0001251899
344.8546753 | 950.1188 | 0.0001251475
355.6548462 | 950.0861 | 0.0001250749
366.4629211 | 949.9625 | 0.0001250534
377.2545166 | 949.923 | 0.0001249907
388.0558472 | 949.8643 | 0.000124927
398.8554382 | 949.8649 | 0.0001249046
409.6541443 | 949.8768 | 0.0001248554
420.4559631 | 949.8835 | 0.0001248138
431.2555542 | 949.9753 | 0.0001247966
442.0558777 | 949.9986 | 0.0001247536
452.8552551 | 949.996 | 0.0001247208
463.6548157 | 950.0048 | 0.0001246977
474.4546814 | 950.01 | 0.0001246896
485.2556152 | 950.0888 | 0.000124674
496.0545044 | 950.0166 | 0.0001246521
506.8545532 | 950.1196 | 0.0001246268
517.6541748 | 950.1318 | 0.0001246134
528.4553833 | 950.1507 | 0.0001245867
539.255249 | 950.0659 | 0.0001245505
550.0557251 | 950.0336 | 0.0001245127
560.8551025 | 950.0466 | 0.0001244763
571.6553345 | 949.9851 | 0.0001244156
582.4550171 | 950.0043 | 0.0001244035
593.2545776 | 950.0293 | 0.0001243796
604.0559082 | 950.0567 | 0.0001243285
614.8556519 | 950.1176 | 0.0001243049
625.6548462 | 950.0518 | 0.0001242666
636.4541016 | 949.9965 | 0.0001242354
647.2556152 | 949.988 | 0.0001242187
658.0551758 | 949.9177 | 0.0001241894
668.8544312 | 949.8814 | 0.0001241709
679.6550903 | 949.9539 | 0.0001241368
690.4543457 | 949.9818 | 0.0001241131
701.2559204 | 950.1065 | 0.0001240827
712.0553589 | 950.1095 | 0.0001240791
722.855835 | 950.0882 | 0.0001240487
733.6546021 | 950.0858 | 0.0001240196
744.4591675 | 950.0494 | 0.0001240058
755.2542114 | 950.0063 | 0.0001239725
766.055481 | 949.9295 | 0.0001239369
776.855896 | 949.9217 | 0.0001239379
787.6555176 | 950.0222 | 0.0001239345
798.4557495 | 949.9871 | 0.0001239133
809.2554932 | 950.0415 | 0.00012387
820.0553589 | 950.0272 | 0.0001238369
830.8555298 | 950.0236 | 0.0001238298
841.6554565 | 950.0724 | 0.000123817
852.4553833 | 950.0843 | 0.0001237645
863.2554321 | 949.9976 | 0.0001237183
874.0544434 | 949.8431 | 0.0001236926
884.8548584 | 949.9253 | 0.0001236879
895.6553345 | 949.9815 | 0.0001236805
906.4543457 | 950.0498 | 0.0001236478
917.2547607 | 950.0906 | 0.0001236196
928.0570679 | 950.152 | 0.0001236111
938.8543091 | 950.0839 | 0.0001235798
949.6644287 | 950.0021 | 0.00012355
960.4559326 | 949.8651 | 0.0001235383
969.4555054 | 950.0061 | 0.0001234063
970.354187 | 950.0767212 | 0.0001234568787
971.2544556 | 949.883606 | 0.0001234459305
971.3343506 | 950.0579224 | 0.0001234267731
971.3373413 | 949.9378052 | 0.0001234213028
971.3670654 | 949.9121094 | 0.0001234514084
971.4042969 | 949.789917 | 0.0001233172913
971.4414063 | 949.1181641 | 0.0001231284409
971.4785767 | 948.4215698 | 0.0001229943237
971.5158691 | 947.6662598 | 0.000122611145
971.5529785 | 944.6664 | 0.0001218886
971.5901489 | 942.0204 | 0.0001217716
971.7017212 | 941.7111 | 0.0001217445
971.7390137 | 940.8035 | 0.0001215437
971.821106 | 938.5982 | 0.0001209211
971.9993897 | 932.9441 | 0.0001199061
972.1473999 | 930.3534 | 0.0001192948
972.2590332 | 927.4073 | 0.0001186441
972.3696289 | 923.6866 | 0.000117814
972.5183716 | 920.5343 | 0.0001172801
972.6298828 | 918.0341 | 0.0001166133
972.741394 | 915.2104 | 0.0001159749
972.8525391 | 911.7123 | 0.000115172
973.0012817 | 908.353 | 0.0001144646
973.1501465 | 904.7843 | 0.0001135274
973.2745361 | 900.9908 | 0.000112765
973.4473877 | 897.6492 | 0.0001119046
973.55896 | 894.5612 | 0.0001112006
973.7078247 | 890.5863 | 0.0001101575
973.8570557 | 886.5261 | 0.0001094296
974.0057983 | 883.5243 | 0.0001085716
974.1173706 | 880.3823 | 0.0001078641
974.2662354 | 876.9019 | 0.000107025
974.3759766 | 873.753 | 0.0001062841
974.526062 | 870.4817 | 0.0001055028
974.6746826 | 866.2153 | 0.0001044959
974.822937 | 862.8605 | 0.0001036687
974.9716797 | 858.9915 | 0.0001028299
975.1203613 | 854.8498 | 0.0001017076
975.269165 | 851.5381 | 0.0001010771
975.3807983 | 848.7499 | 0.0001003087
975.5296021 | 845.2101 | 9.949373e-05
975.6411743 | 842.2076 | 9.875256e-05
975.788147 | 838.9902 | 9.793673e-05
975.9380493 | 834.0255 | 9.681725e-05
976.1240234 | 830.8565 | 9.59735e-05
976.2356567 | 827.7084 | 9.521175e-05
976.345398 | 824.8887 | 9.457743e-05
976.4942017 | 820.5359 | 9.346151e-05
976.6430054 | 817.1262 | 9.279347e-05
976.7545166 | 814.5907 | 9.206487e-05
976.9029541 | 810.9546 | 9.120972e-05
977.0145874 | 808.0628 | 9.044983e-05
977.1633301 | 804.1742 | 8.954471e-05
977.3117676 | 800.6711 | 8.868613e-05
977.4605713 | 796.7832 | 8.776616e-05
977.609375 | 793.5182 | 8.695273e-05
977.7209473 | 789.8025 | 8.601992e-05
977.8696289 | 786.4835 | 8.535031e-05
978.0184326 | 782.7454 | 8.428049e-05
978.1664429 | 778.9749 | 8.350879e-05
978.2780762 | 776.7912 | 8.285447e-05
978.3896484 | 773.8211 | 8.215024e-05
978.5385742 | 769.7654 | 8.11754e-05
978.6872559 | 766.4066 | 8.039526e-05
978.8373413 | 762.6893 | 7.943228e-05
978.9470215 | 759.1814 | 7.852014e-05
979.0969238 | 755.7148 | 7.788732e-05
979.2085571 | 753.1057 | 7.712108e-05
979.3572388 | 749.7805 | 7.631672e-05
979.5040283 | 745.889 | 7.535664e-05
979.6155396 | 742.96 | 7.474733e-05
979.7644043 | 738.9718 | 7.371615e-05
979.9128418 | 735.0414 | 7.269204e-05
980.0626831 | 731.5126 | 7.203023e-05
980.1741943 | 728.196 | 7.116729e-05
980.3591309 | 723.9691 | 7.000013e-05
980.545044 | 720.1121 | 6.914442e-05
980.6565552 | 716.7167 | 6.826238e-05
980.8423462 | 712.6722 | 6.722855e-05
980.9910278 | 708.8141 | 6.630629e-05
981.1397705 | 704.4911 | 6.53278e-05
981.2886353 | 701.5748 | 6.45302e-05
981.3257446 | 700.1871 | 6.423009e-05
981.4744873 | 696.4681 | 6.332253e-05
981.623291 | 692.7829 | 6.25021e-05
981.7348633 | 689.529 | 6.175126e-05
981.9207153 | 685.4681 | 6.073031e-05
982.0709839 | 681.8028 | 5.986703e-05
982.1809692 | 677.9685 | 5.919772e-05
982.3668213 | 674.2064 | 5.80857e-05
982.5529175 | 669.6685 | 5.714189e-05
982.6997681 | 666.2588 | 5.636906e-05
982.8199463 | 662.5873 | 5.566246e-05
982.9602661 | 659.6428 | 5.488481e-05
983.1090698 | 655.8898 | 5.415534e-05
983.2205811 | 652.6147 | 5.365496e-05
983.4064941 | 648.295 | 5.278208e-05
983.5925293 | 643.7139 | 5.202718e-05
983.7784424 | 639.2538 | 5.132762e-05
983.9649658 | 634.3929 | 5.071148e-05
984.1490479 | 629.5308 | 5.016497e-05
984.3349609 | 625.13 | 4.975258e-05
984.5209961 | 620.7296 | 4.937348e-05
984.6696777 | 617.6154 | 4.94317e-05
984.7442017 | 614.4021 | 4.893814e-05
984.9296875 | 611.7432 | 4.936506e-05
985.0040283 | 607.8972 | 4.911155e-05
985.1900024 | 604.5447 | 4.966225e-05
985.3388062 | 600.1128 | 5.007609e-05
985.4508667 | 597.0476 | 5.044385e-05
985.6369019 | 592.821 | 5.138098e-05
985.7857666 | 588.8435 | 5.219187e-05
985.9331055 | 585.3003 | 5.307443e-05
986.0446777 | 582.5663 | 5.384133e-05
986.1564941 | 579.5336 | 5.462907e-05
986.3052979 | 575.9573 | 5.56942e-05
986.4541626 | 572.2541 | 5.673955e-05
986.602478 | 568.3169 | 5.773047e-05
986.7512817 | 564.44 | 5.866395e-05
986.9000244 | 560.7095 | 5.94795e-05
987.0115967 | 557.9905 | 6.001934e-05
987.1605835 | 554.0761 | 6.069745e-05
987.3081055 | 550.5943 | 6.168731e-05
987.4196777 | 547.5439 | 6.220532e-05
987.5313721 | 544.9702 | 6.275367e-05
987.6428833 | 542.032 | 6.321824e-05
987.791687 | 538.5366 | 6.371492e-05
987.90271 | 535.4734 | 6.381984e-05
988.0515137 | 531.962 | 6.403157e-05
988.1630249 | 528.9702 | 6.410323e-05
988.2746582 | 526.1105 | 6.413435e-05
988.423584 | 522.6659 | 6.420023e-05
988.5723267 | 518.9011 | 6.425767e-05
988.6838989 | 516.3348 | 6.438542e-05
988.7955322 | 513.0955 | 6.417684e-05
988.9430542 | 509.7499 | 6.405964e-05
989.091919 | 506.1458 | 6.403164e-05
989.2035523 | 503.245 | 6.395735e-05
989.3181152 | 500.4164 | 6.37297e-05
989.4642334 | 496.7412 | 6.343018e-05
989.5758667 | 493.9961 | 6.326112e-05
989.7244263 | 490.2451 | 6.292052e-05
989.873169 | 486.9112 | 6.276067e-05
989.9835205 | 483.8806 | 6.248617e-05
990.1322022 | 479.9883 | 6.207041e-05
990.2809448 | 476.4049 | 6.160491e-05
990.4296875 | 472.7753 | 6.124977e-05
990.5412598 | 469.7381 | 6.091966e-05
990.727356 | 465.0979 | 6.026669e-05
990.8759766 | 461.3824 | 5.97211e-05
991.0247192 | 457.9058 | 5.943236e-05
991.173645 | 454.2925 | 5.904624e-05
991.3223267 | 449.8769 | 5.847137e-05
991.3595581 | 449.2224 | 5.831803e-05
991.5084839 | 445.5907 | 5.781469e-05
991.6571045 | 441.9709 | 5.736672e-05
991.8040161 | 438.3972 | 5.700327e-05
991.953186 | 434.4298 | 5.650168e-05
992.1019287 | 430.7877 | 5.587014e-05
992.2506104 | 427.1037 | 5.533694e-05
992.3994751 | 423.5253 | 5.499052e-05
992.5482178 | 419.9205 | 5.460692e-05
992.6969605 | 415.9849 | 5.40864e-05
992.8450317 | 412.2638 | 5.347919e-05
992.9937744 | 408.4205 | 5.291813e-05
993.1418457 | 404.8628 | 5.247252e-05
993.2906494 | 401.1111 | 5.204022e-05
993.4394531 | 397.4669 | 5.149421e-05
993.5883789 | 393.619 | 5.093824e-05
993.7371826 | 390.0268 | 5.040172e-05
993.8865356 | 386.2137 | 4.988503e-05
994.0341797 | 382.3949 | 4.934679e-05
994.1828003 | 379.0331 | 4.89278e-05
994.2947998 | 376.085 | 4.865002e-05
994.4434815 | 372.4749 | 4.822748e-05
994.5923462 | 368.7574 | 4.770091e-05
994.7412109 | 365.1443 | 4.719976e-05
994.8885498 | 361.4317 | 4.678481e-05
995.0373535 | 357.5619 | 4.621243e-05
995.1861572 | 353.8973 | 4.564478e-05
995.3348999 | 350.2519 | 4.517945e-05
995.4464722 | 347.4134 | 4.479002e-05
995.595398 | 343.7718 | 4.425568e-05
995.7442627 | 340.2457 | 4.384192e-05
995.8561401 | 337.1251 | 4.341294e-05
996.0031738 | 333.461 | 4.285779e-05
996.1519165 | 329.6743 | 4.229858e-05
996.3007202 | 326.0587 | 4.175534e-05
996.4122315 | 323.2229 | 4.131642e-05
996.5605469 | 319.5309 | 4.075271e-05
996.7092896 | 315.7626 | 4.023777e-05
996.8586426 | 312.1871 | 3.96943e-05
997.0075073 | 308.4912 | 3.916021e-05
997.156189 | 304.6586 | 3.862637e-05
997.3049316 | 301.1451 | 3.807394e-05
997.4298706 | 297.9528 | 3.76341e-05
997.5640259 | 294.5072 | 3.712996e-05
997.7127686 | 290.7829 | 3.659312e-05
997.8617554 | 287.112 | 3.608066e-05
997.9733276 | 284.2298 | 3.567188e-05
998.1222534 | 280.6305 | 3.514065e-05
998.274292 | 276.7834 | 3.462636e-05
998.4193726 | 273.1139 | 3.41277e-05
998.5680542 | 269.5408 | 3.355399e-05
998.7167969 | 265.8532 | 3.303431e-05
998.8643799 | 262.1507 | 3.254145e-05
998.9760132 | 259.2456 | 3.208965e-05
999.1246948 | 255.7778 | 3.15972e-05
999.2734375 | 251.9793 | 3.109702e-05
999.4223023 | 248.28 | 3.055375e-05
999.5710449 | 244.4363 | 3.001542e-05
999.7197266 | 240.876 | 2.950424e-05
999.8677979 | 237.2203 | 2.898526e-05
1000.016541 | 233.422 | 2.845462e-05
1000.129517 | 230.6867 | 2.806428e-05
1000.278259 | 227.0178 | 2.753054e-05
1000.425293 | 223.3324 | 2.70497e-05
1000.575317 | 219.6138 | 2.651687e-05
1000.724182 | 215.8303 | 2.599648e-05
1000.872803 | 212.2032 | 2.54984e-05
1001.019714 | 208.5815 | 2.495843e-05
1001.169617 | 204.6749 | 2.443859e-05
1001.318359 | 201.1049 | 2.398797e-05
1001.355591 | 200.1267 | 2.381311e-05
1001.467102 | 197.2168 | 2.341095e-05
1001.615967 | 193.6848 | 2.290441e-05
1001.762817 | 190.1838 | 2.239424e-05
1001.911926 | 186.3955 | 2.187337e-05
1002.06073 | 182.4915 | 2.136335e-05
1002.209473 | 178.9476 | 2.085182e-05
1002.321045 | 176.0053 | 2.048696e-05
1002.469666 | 172.4201 | 1.994101e-05
1002.618652 | 168.8325 | 1.942068e-05
1002.767456 | 165.0876 | 1.894755e-05
1002.915771 | 161.3936 | 1.845007e-05
1003.064514 | 157.7832 | 1.796112e-05
1003.176147 | 154.8104 | 1.758481e-05
1003.32489 | 151.3177 | 1.708602e-05
1003.473511 | 147.5253 | 1.659965e-05
1003.622192 | 144.0603 | 1.613603e-05
1003.771057 | 140.4584 | 1.566113e-05
1003.919434 | 136.7771 | 1.518024e-05
1004.068115 | 133.193 | 1.467846e-05
1004.216858 | 129.5917 | 1.423203e-05
1004.365723 | 126.2834 | 1.379588e-05
1004.513062 | 123.1252 | 1.339756e-05
1004.661743 | 119.675 | 1.302066e-05
1004.811707 | 117.0396 | 1.259937e-05