## Run parameters
script_name | master_fitter_v2.49.py
sr | 8
reg_order | 4
interval | 8
optimized | no
L0_Correction | yes with method 3, normalizing temp=940
end_fit_WF | 9
overal_fit_WF | 6
err_end_slope_WF | 0
err_maximum_transformation_WF | 3
Bs_model | 1
Ms_model | 3
a0_gama | 3.630355e-10
a0_alpha | 2.863037e-10
CTE_alpha_a | 0
CTE_alpha_b | 4.822236e-09
CTE_alpha_c | 1.273397e-05
c_wf_for_cte | 0.0002517349
c_wf_for_a0 | 2.603926e-12
use avr CTE product for initial quess of CTE_alpha | no

## CC1.csv
time_conditioned(s) | Temp_conditioned(C) | dil_conditioned(m) | time_result(s) | Temp_result(C) | dil_result(m) | fraction transformed | phase ID | fraction FD formed | C in FD(mole fraction) | C in FD(W%) | Fe in cementite(mole fraction)
34.14977646 | 392.1565857 | 5.04447403e-05 | 1063.242554 | 858.0587 | 0.01009806 | 0 | PF | 0 | 5.184726e-05 | 0.001162973 | 0
34.76288223 | 401.3283691 | 5.193914413e-05 | 1085.526855 | 835.7631 | 0.01009264 | 0 | PF | 0 | 2.676128e-05 | 0.0006259125 | 0
35.0697937 | 406.0395508 | 5.260970688e-05 | 1108.752075 | 812.6225 | 0.01008702 | 0 | PF | 0 | 3.279838e-05 | 0.0007551577 | 0
35.37563324 | 410.7627258 | 5.334596252e-05 | 1131.046387 | 790.2279 | 0.01008158 | 0 | PF | 0 | 0.0001168339 | 0.00255436 | 0
35.68252563 | 415.3799744 | 5.403568649e-05 | 1153.343506 | 768.0149 | 0.01007638 | 0.005565849 | PF | 0.005565849 | 0.0002145055 | 0.004645811 | 0
35.99389267 | 420.1959534 | 5.472541046e-05 | 1174.709961 | 746.5908 | 0.01007158 | 0.01638585 | PF | 0.01082 | 0.0003180066 | 0.006862444 | 0
36.29545593 | 424.5224915 | 5.542334747e-05 | 1196.077637 | 725.3058 | 0.01006688 | 0.02806564 | PF | 0.01167979 | 0.0004215401 | 0.009080135 | 0
36.60300446 | 428.9533997 | 5.608570099e-05 | 1217.444824 | 703.9119 | 0.01006417 | 0.08942711 | PF | 0.06136146 | 0.0005228027 | 0.01124954 | 0
36.90966415 | 433.9619446 | 5.690406418e-05 | 1238.812134 | 682.7345 | 0.01006638 | 0.2635861 | PF | 0.174159 | 0.0006180312 | 0.01328998 | 0
37.21633911 | 437.8809509 | 5.754999924e-05 | 1258.320313 | 662.7837 | 0.01007247 | 0.5081807 | PF | 0.2445946 | 0.000701839 | 0.01508597 | 0
37.52301025 | 443.0388184 | 5.826709366e-05 | 1277.828979 | 643.4432 | 0.01007609 | 0.6767772 | PF | 0.1685964 | 0.0007724889 | 0.01660018 | 0
37.82963181 | 447.2720337 | 5.900881958e-05 | 1298.2677 | 623.0611 | 0.01007585 | 0.7528798 | PF | 0.07610261 | 0.0008331871 | 0.01790123 | 0
38.13641739 | 451.8353577 | 5.970949173e-05 | 1320.563354 | 600.857 | 0.01007296 | 0.7740489 | PF | 0.02116914 | 0.0008852063 | 0.01901635 | 0
38.44226074 | 456.7843018 | 6.047859192e-05 | 1342.860229 | 578.5025 | 0.01006966 | 0.7853858 | PF | 0.01133691 | 0.000924446 | 0.01985758 | 0
38.74817657 | 460.9030151 | 6.114094543e-05 | 1365.154907 | 556.1534 | 0.01006709 | 0.8097374 | PF | 0.0243516 | 0.0009479404 | 0.02036128 | 0
39.05582809 | 465.7526856 | 6.189361954e-05 | 1388.379761 | 532.8392 | 0.01006485 | 0.8410274 | BF | 0.03128996 | 0.0009557432 | 0.02052857 | 0.005576929
39.36265564 | 470.4944153 | 6.261071396e-05 | 1409.747803 | 511.6614 | 0.01006273 | 0.8958176 | BF+Cem | 0.04921327 | 0.0009482429 | 0.02036777 | 0
39.66938019 | 474.8592224 | 6.336612701e-05 | 1431.114014 | 490.3256 | 0.01006034 | 0.9139522 | BF | 0.0181346 | 0.004824985 | 0.1037402 | 0.001339265
39.97600937 | 479.816803 | 6.408869171e-05 | 1451.552368 | 469.776 | 0.01005789 | 0.9368035 | BF+Cem | 0.02151203 | 0.01033622 | 0.223152 | 0
40.28259659 | 483.7854309 | 6.473736572e-05 | 1472.918335 | 448.4773 | 0.01005526 | 0.9481526 | BF | 0.01134912 | 0.01015014 | 0.2191029 | 0.0003849561
40.5882988 | 488.711792 | 6.547635651e-05 | 1495.216064 | 426.1666 | 0.01005235 | 0.9579372 | BF+Cem | 0.009399649 | 0.01040131 | 0.2245685 | 0
40.89543152 | 493.1992188 | 6.627281952e-05 | 1518.440063 | 402.8484 | 0.01004928 | 0.9639456 | BF | 0.00600842 | 0.00756706 | 0.1630217 | 0.0002583414
41.20309448 | 497.9822998 | 6.696528625e-05 | 1539.807373 | 381.5135 | 0.01004625 | 0.9664392 | BF+Cem | 0.002235224 | 0.00756706 | 0.1630217 | 0.000102753
41.50973129 | 502.8516541 | 6.771248627e-05 | 1562.102417 | 359.2964 | 0.01004315 | 0.9684328 | BF+Cem | 0.00189082 | 0.005091491 | 0.1094905 | 0
41.81522369 | 507.117096 | 6.843778992e-05 | 1583.470947 | 337.8348 | 0.01004013 | 0.9689812 | BF | 0.0005483917 | 0.004032857 | 0.08666314 | 0.0001592077
42.12171173 | 511.5882568 | 6.918499756e-05 | 1604.837646 | 316.5695 | 0.01003707 | 0.9691404 | BF+Cem | 0 | 0.004032857 | 0.08666314 | 5.945383e-05
42.42842102 | 516.1834106 | 6.992124939e-05 | 1625.274902 | 296.1266 | 0.01003417 | 0.9691998 | BF+Cem | 0 | 0.002344868 | 0.0503442 | 4.815931e-05
42.73505402 | 520.7724609 | 7.06137085e-05 | 1645.712402 | 275.6555 | 0.01003131 | 0.969368 | BF+Cem | 0.0001199909 | 0.001708557 | 0.0366785 | 3.672992e-05
43.04269409 | 525.7722168 | 7.1396492e-05 | 1667.080566 | 254.2928 | 0.01002842 | 0.9704607 | BF+Cem | 0.001056023 | 0.001188694 | 0.02552395 | 2.390684e-05
43.34847641 | 530.0205689 | 7.209442902e-05 | 1688.44751 | 232.9254 | 0.01002551 | 0.9709845 | BF+Cem | 0.000499864 | 0.0007765097 | 0.01668636 | 1.124553e-05
43.65610123 | 534.7896729 | 7.281973267e-05 | 1711.672607 | 209.6558 | 0.01002241 | 0.9720123 | BF+Cem | 0.001016509 | 0.000502856 | 0.01082218 | 0
43.96136856 | 539.2545166 | 7.358061981e-05 | 1733.038574 | 188.3529 | 0.01001955 | 0.9723072 | BF | 0.0002949828 | 0.0003692408 | 0.007959836 | 0
44.26901245 | 543.9118652 | 7.4240242e-05 | [5 empty] | 0.0001
44.57500076 | 548.826294 | 7.496006775e-05
44.88277435 | 553.1187744 | 7.569905853e-05
45.18851089 | 557.9906616 | 7.635320282e-05
45.49607468 | 562.4902344 | 7.709767151e-05
45.80180359 | 566.8744507 | 7.777097321e-05
46.10934448 | 571.798645 | 7.847164917e-05
46.41506577 | 576.0359497 | 7.917778778e-05
46.72279739 | 580.6487427 | 7.987845612e-05
47.02861786 | 585.1896973 | 8.057640076e-05
47.33627701 | 589.9123535 | 8.126339722e-05
47.64159775 | 594.6425171 | 8.195037842e-05
47.94818878 | 598.9616089 | 8.260451508e-05
48.25485229 | 603.9197388 | 8.334351349e-05
48.56256485 | 608.2150879 | 8.406333923e-05
48.86916351 | 613.1118774 | 8.469285583e-05
49.17583466 | 617.645752 | 8.545374298e-05
49.48165894 | 621.8150024 | 8.611336517e-05
49.78943634 | 626.7224121 | 8.679486847e-05
50.09605026 | 631.600647 | 8.753385925e-05
50.40201187 | 635.6688232 | 8.819074249e-05
50.7087059 | 640.5827026 | 8.889415741e-05
51.01528549 | 644.8521729 | 8.952914429e-05
51.32195282 | 649.7902832 | 9.019422913e-05
51.6352005 | 654.1638794 | 9.088394928e-05
51.93484879 | 658.7893066 | 9.154083252e-05
52.24269104 | 663.5772705 | 9.227435303e-05
52.54843521 | 667.9061279 | 9.297776794e-05
52.85528946 | 672.8838501 | 9.36264267e-05
53.16192245 | 677.4104004 | 9.436816406e-05
53.46964264 | 681.680481 | 9.497576904e-05
53.77508545 | 686.9016724 | 9.571749878e-05
54.08264542 | 690.7976074 | 9.63716507e-05
54.38945389 | 695.9121094 | 9.703399658e-05
54.6970253 | 700.277771 | 9.769087982e-05
55.00229263 | 704.671875 | 9.833680725e-05
55.30963898 | 709.7971191 | 9.906758881e-05
55.61547852 | 713.913269 | 9.971078491e-05
55.92214203 | 718.6062622 | 0.0001003868256
56.22794724 | 723.4996338 | 0.0001010300217
56.53541946 | 727.7419434 | 0.0001016650085
56.84293365 | 732.7271729 | 0.0001022698975
57.14875412 | 737.0079956 | 0.000102789917
57.4546051 | 741.7509766 | 0.000103178566
57.76223755 | 746.0425415 | 0.0001034577408
58.06820297 | 749.6623535 | 0.0001039777756
58.37574768 | 754.3918457 | 0.0001046811829
58.68251801 | 758.953125 | 0.0001051409988
58.98900604 | 763.4660034 | 0.0001053873291
59.29487228 | 768.6820068 | 0.0001055953445
59.60199738 | 773.0817871 | 0.0001057267151
59.90872192 | 778.1516113 | 0.0001059347305
60.21544647 | 782.4221802 | 0.0001060168381
60.52130127 | 787.3681641 | 0.0001061071625
60.8290863 | 791.8389282 | 0.0001061783218
61.13489914 | 796.4553833 | 0.0001059922104
61.44158936 | 801.1054077 | 0.0001057924042
61.74909973 | 805.8693237 | 0.0001054502792
62.05480957 | 810.4007568 | 0.0001048371887
62.36237717 | 815.2680664 | 0.0001041118851
62.68082809 | 819.9869385 | 0.00010295961
62.97515869 | 824.0022583 | 0.0001017580643
63.28199005 | 828.6743164 | 0.0001002527161
63.58959961 | 833.4932861 | 9.870630646e-05
63.89458847 | 838.2849121 | 9.732685852e-05
64.20302582 | 842.7996216 | 9.628406525e-05
64.50887299 | 847.3742676 | 9.587624359e-05
64.81455994 | 851.9094849 | 9.594467926e-05
65.12221527 | 856.8790283 | 9.635795593e-05
65.42810059 | 861.5598755 | 9.698473358e-05
65.73576355 | 866.1278076 | 9.776203918e-05
66.04245758 | 870.8282471 | 9.867346191e-05
66.34907532 | 875.284729 | 9.963962555e-05
66.65488434 | 879.7808838 | 0.0001005702057
66.96257782 | 884.2747192 | 0.000101560997
67.27577209 | 889.100647 | 0.0001026174851
67.57553864 | 893.6796265 | 0.0001035836411
67.88129425 | 898.2694702 | 0.0001046483383
68.18966675 | 902.8041992 | 0.0001057130356
68.49541473 | 907.5510254 | 0.0001067886734
68.80123901 | 911.7435913 | 0.0001078205261
69.10878754 | 916.5733643 | 0.0001088469009
69.7225647 | 925.7416 | 0.0001108709
71.25515747 | 948.4231 | 0.0001159789
72.155159 | 950.4976196 | 0.0001161629105
73.05612183 | 950.258667 | 0.000116151947
73.95523071 | 950.3035889 | 0.0001161765976
74.85600281 | 949.9782105 | 0.0001162203827
75.75605011 | 949.9923 | 0.0001162657
85.65576935 | 949.9101 | 0.0001167764
96.45704651 | 950.0614 | 0.000117217
107.2562408 | 950.0676 | 0.0001174597
118.0554733 | 949.9158 | 0.0001176412
128.8566284 | 949.9644 | 0.0001177997
139.6553345 | 950.1284 | 0.0001178649
150.456955 | 950.0757 | 0.0001179364
161.2567596 | 949.9992 | 0.0001179663
172.0567169 | 950.0099 | 0.0001180004
182.8568726 | 950.1319 | 0.0001180087
193.6555328 | 949.9532 | 0.0001179881
204.45607 | 949.9127 | 0.0001179934
215.2558136 | 950.0412 | 0.0001180024
226.056488 | 949.9907 | 0.0001179619
236.8553467 | 949.9159 | 0.0001179061
247.6551666 | 950.032 | 0.0001179219
258.4564819 | 950.0318 | 0.0001178921
269.256134 | 950.0809 | 0.0001178466
280.0565491 | 949.9686 | 0.000117807
290.8559876 | 949.9806 | 0.0001177506
301.6613464 | 949.9049 | 0.0001177273
312.4559631 | 949.9053 | 0.0001177406
323.2563171 | 949.9475 | 0.0001177113
334.055542 | 950.0755 | 0.0001176791
344.8610535 | 950.0375 | 0.0001176537
355.656311 | 950.0784 | 0.0001176269
366.4562378 | 950.0281 | 0.000117555
377.2558899 | 949.9961 | 0.0001175382
388.0561829 | 949.9553 | 0.0001174953
398.8553467 | 949.9453 | 0.0001174412
409.6557617 | 949.938 | 0.0001174
420.4565125 | 950.1456 | 0.0001173461
431.2563171 | 950.0664 | 0.0001173459
442.0564575 | 949.9161 | 0.0001172633
452.8551941 | 950.0106 | 0.0001172626
463.6567993 | 950.0554 | 0.0001172497
474.4570313 | 949.8948 | 0.0001171604
485.2561646 | 950.0843 | 0.0001171715
496.0566406 | 949.9119 | 0.0001171138
506.856842 | 950.003 | 0.0001170822
517.6566773 | 950.1046 | 0.0001170625
528.4555054 | 950.0325 | 0.0001170321
539.255188 | 949.8811 | 0.0001169841
550.0565186 | 949.9467 | 0.0001169407
560.8563843 | 950.1158 | 0.0001169497
571.6563721 | 950.1324 | 0.0001169454
582.4568481 | 950.0823 | 0.0001168934
593.2567749 | 949.9899 | 0.0001168542
604.0552979 | 950.0019 | 0.000116827
614.8569336 | 949.9131 | 0.0001167928
625.6560059 | 949.9818 | 0.0001167807
636.4561768 | 949.9036 | 0.0001167383
647.2567139 | 949.9705 | 0.0001167337
658.0569458 | 949.9835 | 0.0001167182
668.8557129 | 950.0523 | 0.000116708
679.6567993 | 950.0581 | 0.0001166869
690.4568481 | 950.1638 | 0.0001166582
701.2559815 | 950.1026 | 0.0001166087
712.0553589 | 950.1164 | 0.0001165772
722.8665161 | 949.9972 | 0.000116529
733.6558838 | 949.9716 | 0.0001165025
744.456543 | 949.9704 | 0.0001164759
755.2556152 | 949.8068 | 0.0001164384
766.0566406 | 949.9232 | 0.0001164262
776.8555298 | 949.9087 | 0.0001163837
787.6553345 | 949.8984 | 0.0001164013
798.4555664 | 950.0357 | 0.0001163752
809.2562866 | 950.1117 | 0.0001163483
820.0559082 | 950.1338 | 0.0001163381
830.855896 | 950.1183 | 0.0001163041
841.6560669 | 950.1538 | 0.0001162911
852.4554443 | 950.111 | 0.0001162765
863.2565308 | 950.0997 | 0.0001162627
874.055481 | 950.1129 | 0.0001162274
884.8563232 | 950.0985 | 0.0001161821
895.656311 | 950.1233 | 0.0001161523
906.4552002 | 949.9834 | 0.0001161767
917.255188 | 949.9193 | 0.0001160872
928.0561523 | 949.9592 | 0.0001160744
938.8560181 | 950.0397 | 0.0001161074
949.6568604 | 949.9429 | 0.000116086
960.4569702 | 949.9153 | 0.0001160403
971.2583008 | 949.4979 | 0.0001158421
974.0465698 | 947.2674 | 0.0001153714
977.7631226 | 943.5738 | 0.0001145126
981.477478 | 939.7927 | 0.0001136474
982.4074707 | 938.9786 | 0.0001134568
986.1226807 | 935.339 | 0.0001125914
989.8388672 | 931.4804 | 0.0001117299
991.6975708 | 929.7573 | 0.0001113504
993.5547485 | 927.9307 | 0.000110924
997.2712402 | 923.9902 | 0.0001100753
1000.987305 | 920.1725 | 0.0001092318
1001.916504 | 919.4479 | 0.0001090087
1004.703064 | 916.6988 | 0.0001083888
1008.4198 | 912.8349 | 0.0001075075
1012.135559 | 909.3184 | 0.0001065258
1013.064209 | 908.2398 | 0.0001062392
1016.780884 | 904.524 | 0.0001052797
1020.495972 | 900.877 | 0.000104243
1022.353455 | 899.1843 | 0.0001036918
1024.21167 | 897.2192 | 0.0001031641
1027.927612 | 893.4271 | 0.0001021999
1031.643433 | 889.642 | 0.0001011939
1032.572876 | 888.7916 | 0.000100963
1035.359619 | 885.9332 | 0.0001002564
1039.076538 | 882.2903 | 9.925238e-05
1042.792847 | 878.4651 | 9.825293e-05
1043.720581 | 877.5443 | 9.798428e-05
1047.43811 | 873.7901 | 9.708209e-05
1051.152588 | 870.1141 | 9.604046e-05
1053.010498 | 868.2558 | 9.553947e-05
1054.870117 | 866.3804 | 9.504264e-05
1058.585449 | 862.7928 | 9.411455e-05
1062.300903 | 858.8492 | 9.312666e-05
1063.242554 | 858.0736 | 9.289869e-05
1066.017822 | 855.2577 | 9.225864e-05
1069.732666 | 851.6551 | 9.131716e-05
1073.448364 | 847.8754 | 9.030065e-05
1074.378662 | 846.8517 | 9.010305e-05
1078.094604 | 843.2529 | 8.920646e-05
1081.810303 | 839.411 | 8.827695e-05
1083.667603 | 837.8616 | 8.78496e-05
1085.526855 | 835.8084 | 8.737555e-05
1089.242065 | 831.896 | 8.65255e-05
1092.95752 | 828.2246 | 8.558675e-05
1093.886841 | 827.364 | 8.53826e-05
1096.674316 | 824.6026 | 8.471053e-05
1100.390991 | 821.0918 | 8.381482e-05
1104.106567 | 817.0533 | 8.295855e-05
1105.035278 | 816.3278 | 8.272143e-05
1108.752075 | 812.557 | 8.176998e-05
1112.467163 | 809.0001 | 8.095166e-05
1114.325195 | 807.0835 | 8.048425e-05
1116.182983 | 805.2282 | 8.004984e-05
1119.900024 | 801.4158 | 7.919048e-05
1123.614624 | 797.6807 | 7.832531e-05
1124.544067 | 797.0396 | 7.80661e-05
1127.330811 | 793.9267 | 7.747117e-05
1131.046387 | 790.0924 | 7.660962e-05
1134.763306 | 786.5394 | 7.574555e-05
1135.692383 | 785.6727 | 7.551415e-05
1139.409058 | 781.845 | 7.462198e-05
1142.195557 | 779.1215 | 7.398761e-05
1144.981323 | 776.6153 | 7.33268e-05
1145.910889 | 775.3875 | 7.314169e-05
1149.627441 | 771.8011 | 7.231304e-05
1153.343506 | 768.0244 | 7.143175e-05
1155.20166 | 766.1632 | 7.098642e-05
1157.059448 | 764.2108 | 7.06221e-05
1160.77478 | 760.5458 | 6.972159e-05
1163.56311 | 757.561 | 6.915709e-05
1165.419434 | 755.9566 | 6.872335e-05
1167.277832 | 754.1161 | 6.833086e-05
1170.994995 | 750.2544 | 6.74536e-05
1174.709961 | 746.6553 | 6.665242e-05
1175.638672 | 745.5093 | 6.636306e-05
1178.426758 | 742.9552 | 6.581315e-05
1182.141479 | 739.1649 | 6.499752e-05
1185.85791 | 735.6514 | 6.414619e-05
1186.787231 | 734.558 | 6.392238e-05
1190.503174 | 730.8768 | 6.308955e-05
1194.219727 | 727.1206 | 6.23294e-05
1196.077637 | 725.2158 | 6.190086e-05
1197.934448 | 723.5404 | 6.158506e-05
1201.651611 | 719.7762 | 6.094423e-05
1205.366577 | 715.8596 | 6.026768e-05
1206.304077 | 715.0705 | 6.016173e-05
1209.083984 | 712.2452 | 5.979571e-05
1212.799072 | 708.5341 | 5.943949e-05
1216.515991 | 704.8787 | 5.91969e-05
1217.444824 | 703.9448 | 5.922462e-05
1220.230591 | 701.1773 | 5.923806e-05
1223.946533 | 697.3146 | 5.939609e-05
1226.734985 | 694.4914 | 5.975688e-05
1227.662842 | 693.3822 | 5.975966e-05
1231.380005 | 689.749 | 6.008649e-05
1235.094604 | 686.181 | 6.081506e-05
1236.953247 | 684.3205 | 6.118613e-05
1238.812134 | 682.4287 | 6.145495e-05
1242.527954 | 680.0563 | 6.248098e-05
1244.384766 | 676.9039 | 6.23882e-05
1247.171387 | 672.3853 | 6.304405e-05
1248.100708 | 675.621582 | 6.414617157e-05
1249.030762 | 671.5761 | 6.413446e-05
1252.745728 | 667.0112 | 6.548142e-05
1257.391113 | 663.3855 | 6.717926e-05
1258.320313 | 664.5826 | 6.760848e-05
1260.178467 | 660.8906 | 6.814288e-05
1262.965454 | 658.1701 | 6.896311e-05
1265.751587 | 655.068 | 6.950812e-05
1267.610718 | 652.5526 | 6.985556e-05
1268.539917 | 652.5186 | 6.995683e-05
1272.254517 | 648.9432 | 7.075752e-05
1275.971191 | 645.0377 | 7.099596e-05
1277.828979 | 643.2053 | 7.107274e-05
1279.686646 | 641.837 | 7.130277e-05
1282.474609 | 638.8206 | 7.136545e-05
1286.189697 | 635.1433 | 7.133248e-05
1288.047363 | 633.427 | 7.141176e-05
1289.905884 | 631.3488 | 7.134148e-05
1293.621338 | 627.6624 | 7.120553e-05
1297.338623 | 623.8767 | 7.098774e-05
1298.2677 | 623.17 | 7.092663e-05
1301.054688 | 620.4566 | 7.064474e-05
1304.769409 | 616.5032 | 7.026574e-05
1308.486084 | 613.0022 | 6.983858e-05
1309.414551 | 611.9634 | 6.966002e-05
1313.131226 | 608.2781 | 6.912024e-05
1316.846924 | 604.6857 | 6.861076e-05
1318.705933 | 602.7979 | 6.830947e-05
1320.563354 | 600.7825 | 6.799146e-05
1324.279785 | 597.2268 | 6.743966e-05
1327.995117 | 592.9769 | 6.684447e-05
1328.924927 | 592.444 | 6.674902e-05
1331.710571 | 589.5904 | 6.630682e-05
1335.427612 | 585.9911 | 6.574322e-05
1339.142944 | 582.173 | 6.520964e-05
1340.072998 | 581.345 | 6.50688e-05
1342.860229 | 578.455 | 6.475179e-05
1346.574951 | 574.6536 | 6.423281e-05
1349.361328 | 572.1403 | 6.390405e-05
1350.290771 | 570.9751 | 6.375138e-05
1354.006348 | 567.2815 | 6.333279e-05
1357.723511 | 563.524 | 6.293622e-05
1359.581543 | 561.5864 | 6.270273e-05
1361.439331 | 559.8631 | 6.250516e-05
1365.154907 | 556.1331 | 6.213795e-05
1368.871094 | 552.6201 | 6.179004e-05
1369.800537 | 551.4508 | 6.169134e-05
1372.586792 | 548.7841 | 6.145301e-05
1376.302856 | 545.0015 | 6.10845e-05
1380.018555 | 541.0671 | 6.072024e-05
1380.947998 | 540.3661 | 6.064754e-05
1384.66333 | 536.7397 | 6.028615e-05
1388.379761 | 532.8234 | 5.989438e-05
1390.238647 | 530.8575 | 5.971115e-05
1392.096924 | 529.143 | 5.954723e-05
1395.812744 | 525.5618 | 5.916575e-05
1398.599243 | 522.6632 | 5.891159e-05
1400.457031 | 520.9086 | 5.873557e-05
1402.316162 | 518.9876 | 5.853236e-05
1406.030884 | 515.348 | 5.818478e-05
1409.747803 | 511.7741 | 5.778226e-05
1410.67688 | 510.8419 | 5.768959e-05
1412.534058 | 508.6452 | 5.747541e-05
1416.251099 | 505.258 | 5.7055e-05
1419.965942 | 500.9365 | 5.664991e-05
1420.89502 | 500.3929 | 5.652653e-05
1423.682373 | 497.65 | 5.623725e-05
1427.398804 | 493.8857 | 5.580479e-05
1431.114014 | 490.4483 | 5.53959e-05
1432.042358 | 489.4763 | 5.530958e-05
1435.758423 | 485.611 | 5.486094e-05
1439.475708 | 481.856 | 5.442041e-05
1441.333496 | 479.9523 | 5.418739e-05
1443.191528 | 477.9818 | 5.396528e-05
1446.907227 | 474.3591 | 5.352604e-05
1450.623901 | 470.7933 | 5.305262e-05
1451.552368 | 469.7737 | 5.293373e-05
1454.338989 | 467.0066 | 5.260635e-05
1458.055176 | 463.3148 | 5.216842e-05
1461.771851 | 459.6025 | 5.172259e-05
1462.699463 | 458.6196 | 5.158595e-05
1466.416016 | 454.9714 | 5.113843e-05
1470.132935 | 451.3303 | 5.065455e-05
1471.989624 | 449.3642 | 5.042832e-05
1472.918335 | 448.5131 | 5.032739e-05
1476.636108 | 444.6868 | 4.982643e-05
1480.351196 | 440.9693 | 4.938721e-05
1482.209229 | 439.2481 | 4.911273e-05
1484.067993 | 437.2512 | 4.890662e-05
1487.783325 | 433.571 | 4.833512e-05
1491.498901 | 429.9837 | 4.791855e-05
1492.428589 | 429.2005 | 4.780193e-05
1495.216064 | 425.993 | 4.737796e-05
1498.931152 | 422.273 | 4.690248e-05
1502.646729 | 418.6508 | 4.646173e-05
1503.575684 | 417.8383 | 4.633847e-05
1507.29248 | 414.1638 | 4.581419e-05
1511.009033 | 410.3408 | 4.536278e-05
1512.865723 | 408.3445 | 4.510735e-05
1514.724731 | 406.5116 | 4.479724e-05
1518.440063 | 402.9034 | 4.431387e-05
1521.227905 | 399.9849 | 4.398063e-05
1523.084839 | 398.3755 | 4.372923e-05
1524.944092 | 396.2634 | 4.343288e-05
1528.658325 | 392.821 | 4.290443e-05
1532.37439 | 388.8177 | 4.231994e-05
1533.304932 | 388.284 | 4.225345e-05
1536.092163 | 385.233 | 4.187092e-05
1539.807373 | 381.5692 | 4.132102e-05
1543.522339 | 377.5288 | 4.076715e-05
1544.452393 | 376.8632 | 4.067554e-05
1548.168579 | 373.1952 | 4.014256e-05
1551.885132 | 369.3981 | 3.965032e-05
1553.742065 | 367.3101 | 3.937608e-05
1555.600586 | 365.94 | 3.912656e-05
1558.386475 | 363.033 | 3.873786e-05
1562.102417 | 359.4361 | 3.820911e-05
1563.960938 | 357.422 | 3.794211e-05
1564.890991 | 356.2717 | 3.780144e-05
1568.606323 | 352.7724 | 3.725899e-05
1572.321899 | 349.0862 | 3.676036e-05
1574.179932 | 347.2251 | 3.647769e-05
1576.03772 | 345.2216 | 3.620416e-05
1579.754272 | 341.5607 | 3.571263e-05
1583.470947 | 337.6592 | 3.517357e-05
1584.399048 | 336.9444 | 3.504724e-05
1587.186279 | 334.0592 | 3.466829e-05
1590.901855 | 330.5343 | 3.411702e-05
1594.617554 | 326.9916 | 3.354775e-05
1595.548218 | 325.769 | 3.341838e-05
1599.263794 | 322.0297 | 3.292305e-05
1602.978882 | 318.5915 | 3.238076e-05
1604.837646 | 316.5748 | 3.210408e-05
1605.767212 | 315.5472 | 3.196422e-05
1609.481689 | 311.9499 | 3.147718e-05
1613.206909 | 308.1791 | 3.091151e-05
1615.056519 | 306.4156 | 3.064365e-05
1616.913452 | 304.4725 | 3.037686e-05
1620.630127 | 300.8089 | 2.987516e-05
1624.345703 | 297.0499 | 2.934665e-05
1625.274902 | 296.2932 | 2.918217e-05
1628.062012 | 293.3056 | 2.882121e-05
1630.849731 | 290.4542 | 2.840243e-05
1634.565796 | 286.5335 | 2.792153e-05
1635.494629 | 285.8384 | 2.778273e-05
1638.281128 | 283.0601 | 2.737939e-05
1641.998047 | 279.5283 | 2.686059e-05
1644.785034 | 276.5311 | 2.646718e-05
1645.712402 | 275.6003 | 2.639212e-05
1648.500366 | 272.8359 | 2.597867e-05
1652.216797 | 269.0594 | 2.548488e-05
1655.932495 | 265.5725 | 2.495289e-05
1656.860718 | 264.51 | 2.480489e-05
1660.576782 | 260.8044 | 2.433593e-05
1663.363403 | 257.9029 | 2.396601e-05
1666.150635 | 255.081 | 2.36046e-05
1667.080566 | 254.4306 | 2.34885e-05
1669.866821 | 251.6165 | 2.309179e-05
1673.583252 | 247.7049 | 2.258249e-05
1676.369995 | 244.9888 | 2.216767e-05
1677.300049 | 244.0003 | 2.205618e-05
1681.015869 | 240.35 | 2.155281e-05
1684.731079 | 236.6033 | 2.105343e-05
1686.589233 | 234.8425 | 2.080485e-05
1688.44751 | 232.9976 | 2.059139e-05
1692.164185 | 228.9866 | 2.006712e-05
1695.878906 | 225.5116 | 1.955151e-05
1696.808594 | 224.7921 | 1.942009e-05
1699.595825 | 221.6084 | 1.904363e-05
1703.311768 | 218.1225 | 1.858576e-05
1707.026855 | 214.2876 | 1.804982e-05
1707.956177 | 213.4192 | 1.798868e-05
1711.672607 | 209.6132 | 1.747377e-05
1714.458374 | 206.8105 | 1.709912e-05
1717.246704 | 203.9807 | 1.668299e-05
1718.175415 | 203.2584 | 1.661056e-05
1721.890381 | 199.5183 | 1.608799e-05
1725.607178 | 195.7179 | 1.559272e-05
1727.466187 | 193.9535 | 1.537892e-05
1729.329956 | 192.0818 | 1.510096e-05
1733.038574 | 188.4135 | 1.460482e-05
1736.754761 | 184.3868 | 1.407193e-05
1737.684082 | 183.9242 | 1.397897e-05
1740.471924 | 180.8211 | 1.363228e-05
1744.187012 | 177.2549 | 1.312451e-05
1747.902954 | 173.3731 | 1.263822e-05
1748.832275 | 172.6097 | 1.249506e-05
1751.620117 | 169.5599 | 1.215373e-05
1755.335815 | 166.1932 | 1.160878e-05
1758.121826 | 162.9966 | 1.12306e-05
1759.051025 | 162.4364 | 1.111967e-05
1762.766846 | 158.6923 | 1.059954e-05
1766.484009 | 154.9887 | 1.012321e-05
1768.340576 | 152.9811 | 9.865799e-06
1770.199829 | 151.2177 | 9.63728e-06
1773.915771 | 147.533 | 9.168783e-06
1777.630371 | 143.6434 | 8.694719e-06
1778.560303 | 142.9067 | 8.560615e-06
1781.347656 | 140.1304 | 8.200861e-06
1785.062622 | 136.2974 | 7.701252e-06
1788.780029 | 132.5437 | 7.239854e-06
1789.708496 | 131.6771 | 7.096422e-06
1793.423462 | 127.9827 | 6.610136e-06
1797.140137 | 124.3254 | 6.130249e-06
1798.998047 | 122.4007 | 5.901394e-06
1800.86792 | 120.4466 | 5.659608e-06
1804.571899 | 116.8787 | 5.196926e-06
1807.359009 | 114.0667 | 4.808385e-06
1809.217407 | 112.1528 | 4.586107e-06

## CC10.csv
time_conditioned(s) | Temp_conditioned(C) | dil_conditioned(m) | time_result(s) | Temp_result(C) | dil_result(m) | fraction transformed | phase ID | fraction FD formed | C in FD(mole fraction) | C in FD(W%) | Fe in cementite(mole fraction)
34.14696503 | 392.5162354 | 5.140884781e-05 | 980.0817871 | 862.5755 | 0.01009908 | 0 | PF | 0 | 5.11736e-05 | 0.001148551 | 0
34.76059723 | 401.6485596 | 5.276366425e-05 | 982.6825562 | 836.5766 | 0.01009273 | 0 | PF | 0 | 3.171648e-05 | 0.0007319957 | 0
35.06737518 | 406.2446899 | 5.353549957e-05 | 985.562439 | 807.5858 | 0.01008572 | 0.002494364 | PF | 0.002494364 | 3.97077e-05 | 0.0009030774 | 0
35.37360764 | 410.4296265 | 5.421974945e-05 | 988.5345459 | 777.9944 | 0.01007849 | 0.002494364 | PF | 0 | 0.0001532584 | 0.003334282 | 0
35.6807785 | 415.5197449 | 5.498337173e-05 | 991.1361694 | 751.9703 | 0.01007222 | 0.005038344 | PF | 0.002543981 | 0.0002810526 | 0.006070976 | 0
35.98723221 | 420.0084839 | 5.56484642e-05 | 993.5515137 | 727.7954 | 0.01006642 | 0.007736883 | PF | 0.002698539 | 0.0004025105 | 0.008672494 | 0
36.29411697 | 424.4719849 | 5.634366226e-05 | 996.2463379 | 700.7968 | 0.01006007 | 0.01355404 | PF | 0.005817161 | 0.0005242515 | 0.01128058 | 0
36.60155869 | 429.1913452 | 5.714286804e-05 | 999.0322266 | 672.9874 | 0.01005381 | 0.02557245 | PF | 0.0120184 | 0.0006452151 | 0.0138725 | 0
36.90808868 | 433.3280945 | 5.778606415e-05 | 1001.448181 | 648.7335 | 0.01004975 | 0.06670067 | PF | 0.04112822 | 0.0007458246 | 0.01602868 | 0
37.21496201 | 438.360321 | 5.858800507e-05 | 1003.863403 | 624.5167 | 0.01004993 | 0.1951187 | PF | 0.128418 | 0.0008236851 | 0.01769755 | 0
37.52180481 | 442.8411255 | 5.925583267e-05 | 1006.558655 | 597.7662 | 0.01005847 | 0.4958005 | PF | 0.3006818 | 0.0008869239 | 0.01905317 | 0
37.82854462 | 447.5236816 | 6.003040695e-05 | 1008.879578 | 574.5444 | 0.01006413 | 0.6993174 | PF | 0.2035168 | 0.0009292065 | 0.01995964 | 0
38.13504028 | 452.0528565 | 6.076665878e-05 | 1011.575317 | 547.6152 | 0.01006558 | 0.8181952 | BF | 0.1188779 | 0.000951682 | 0.0204415 | 0
38.44135284 | 456.3390198 | 6.143175125e-05 | 1014.641052 | 516.8193 | 0.01006417 | 0.8855614 | BF | 0.06736612 | 0.0009533901 | 0.02047812 | 0.006882935
38.74824905 | 461.4807129 | 6.223643112e-05 | 1016.777283 | 495.4393 | 0.01006212 | 0.9484 | BF+Cem | 0.05595569 | 0.00372277 | 0.07998396 | 0
39.05396652 | 465.7478638 | 6.295626068e-05 | 1019.19281 | 471.3138 | 0.0100593 | 0.9641643 | BF | 0.01576431 | 0.008780512 | 0.1893383 | 0.0004272247
39.36075974 | 470.3659363 | 6.366788101e-05 | 1021.421204 | 448.9272 | 0.01005649 | 0.9768623 | BF+Cem | 0.01227077 | 0.01188788 | 0.2569613 | 9.108061e-05
39.66769791 | 474.9329834 | 6.451634979e-05 | 1024.022339 | 423.1128 | 0.01005299 | 0.9819953 | BF+Cem | 0.005041957 | 0.008997138 | 0.1940417 | 0
39.97454834 | 479.3632813 | 6.519239044e-05 | 1026.903809 | 394.3358 | 0.01004898 | 0.9842643 | BF | 0.002268951 | 0.007383585 | 0.1590471 | 0.0001461277
40.29149628 | 484.2773132 | 6.596696472e-05 | 1029.690186 | 366.535 | 0.01004497 | 0.9844104 | BF+Cem | 0 | 0.007383585 | 0.1590471 | 5.360382e-05
40.58770752 | 488.7107239 | 6.662657928e-05 | 1032.292114 | 340.6474 | 0.0100413 | 0.984464 | BF+Cem | 0 | 0.004364627 | 0.09381299 | 5.11224e-05
40.89401245 | 493.4141235 | 6.738746643e-05 | 1035.264771 | 310.8212 | 0.01003711 | 0.9845151 | BF+Cem | 0 | 0.003238265 | 0.06955449 | 0
41.20077515 | 497.7171326 | 6.812645721e-05 | 1038.236084 | 281.1996 | 0.010033 | 0.9845151 | BF | 0 | 0.002154379 | 0.04625173 | 0
41.50770569 | 502.226532 | 6.885997009e-05 | [5 empty] | 0.0001
41.8146019 | 507.1827087 | 6.964823151e-05
42.12166214 | 511.4613342 | 7.031332397e-05
42.42784882 | 516.4857178 | 7.109609985e-05
42.73478317 | 520.8895264 | 7.18433075e-05
43.04110718 | 525.2102661 | 7.256313324e-05
43.34794235 | 530.2442627 | 7.335960388e-05
43.65518188 | 534.8401489 | 7.406848907e-05
43.96035004 | 539.4813232 | 7.482663727e-05
44.2671814 | 544.1051636 | 7.560942078e-05
44.57396698 | 548.2827759 | 7.627998352e-05
44.88035583 | 553.2824707 | 7.709835052e-05
45.18716431 | 557.5949097 | 7.779080963e-05
45.49534988 | 562.4490356 | 7.854621887e-05
45.80033112 | 567.0446777 | 7.933721924e-05
46.10739136 | 571.4300537 | 8.005158234e-05
46.41420746 | 576.3074341 | 8.084256744e-05
46.72094345 | 580.8364258 | 8.157881927e-05
47.02746582 | 585.2792969 | 8.229865265e-05
47.33537292 | 589.8823242 | 8.309238434e-05
47.64031601 | 594.3199463 | 8.376295471e-05
47.94737625 | 599.2888184 | 8.453752136e-05
48.25400543 | 603.673523 | 8.529567719e-05
48.56042862 | 608.2680054 | 8.600730133e-05
48.86766052 | 613.1395264 | 8.680376434e-05
49.17440414 | 617.4761353 | 8.753180695e-05
49.4898262 | 622.1541748 | 8.825984955e-05
49.7878685 | 626.6570435 | 8.903168488e-05
50.09429169 | 631.5568237 | 8.973783112e-05
50.40106964 | 635.9994507 | 9.053156281e-05
50.70788956 | 640.442749 | 9.129792023e-05
51.01419449 | 645.1178589 | 9.201501465e-05
51.32247925 | 649.4447632 | 9.275127411e-05
51.62744522 | 654.2903442 | 9.346562958e-05
51.93483734 | 658.9546509 | 9.424020386e-05
52.24171066 | 663.3077393 | 9.488887024e-05
52.54867554 | 668.0779419 | 9.570723724e-05
52.85373306 | 672.3615112 | 9.638326263e-05
53.16080475 | 677.4865723 | 9.713047028e-05
53.46759033 | 681.9181519 | 9.792146301e-05
53.77458191 | 686.220459 | 9.859750366e-05
54.08052063 | 691.1082153 | 9.936386871e-05
54.38739014 | 695.7327271 | 0.0001001110687
54.69418716 | 700.3359375 | 0.0001008172073
55.00147247 | 705.0018311 | 0.0001015671539
55.30832291 | 709.2116699 | 0.0001022322464
55.61510468 | 714.2838745 | 0.0001030068207
55.92090988 | 718.5704346 | 0.0001036445389
56.22787094 | 723.1212769 | 0.0001043315277
56.53425217 | 727.6925049 | 0.0001050212479
56.84114075 | 732.0980225 | 0.0001055741272
57.14710617 | 737.6102905 | 0.0001061379471
57.454422 | 741.4986572 | 0.0001063432236
57.7611618 | 745.8043823 | 0.0001068440933
58.06778336 | 749.7129517 | 0.0001074298248
58.37469482 | 754.2298584 | 0.0001078376236
58.6815033 | 759.2019043 | 0.0001082919693
58.98823166 | 763.6358032 | 0.0001084862976
59.29506683 | 768.5581055 | 0.0001087025223
59.60192871 | 773.3532105 | 0.0001090282364
59.9071846 | 778.0452271 | 0.0001092471848
60.21425629 | 782.9034424 | 0.0001093539276
60.52101135 | 787.1604004 | 0.0001095236206
60.836586 | 792.2069702 | 0.0001095838318
61.13418198 | 796.6671753 | 0.0001096002579
61.44133377 | 800.7667847 | 0.0001094770889
61.74831009 | 805.9761963 | 0.0001092088623
62.05386353 | 810.4267578 | 0.0001088037872
62.36079788 | 815.1025391 | 0.0001080894318
62.66761398 | 819.7042847 | 0.000107180748
62.97488022 | 824.2088623 | 0.0001059764633
63.28159332 | 829.1350708 | 0.000104624382
63.58816528 | 833.3857422 | 0.0001031190338
63.89348984 | 837.9807129 | 0.0001017450562
64.20050049 | 843.3546753 | 0.0001007570038
64.50724792 | 847.2869263 | 0.0001002752914
64.81402588 | 852.2637329 | 0.0001003820343
65.12128448 | 856.7423706 | 0.0001008226852
65.42813873 | 861.6151123 | 0.0001015288467
65.73506927 | 866.090332 | 0.0001024429932
66.04108429 | 870.4970703 | 0.0001033735733
66.34791565 | 875.4778442 | 0.0001044300461
66.65473175 | 879.789917 | 0.000105445488
66.96160889 | 884.168335 | 0.0001064417572
67.26769257 | 888.9681397 | 0.0001075037155
67.57366943 | 893.4033814 | 0.0001085711441
67.88056946 | 898.2553711 | 0.0001096029968
68.18854523 | 902.7147217 | 0.0001107279053
68.49449921 | 907.4360352 | 0.0001117570114
68.80012512 | 911.9679565 | 0.0001128545532
69.10813904 | 916.3837 | 0.0001138645096
69.721138 | 925.8218 | 0.0001160397
71.25431824 | 948.5781 | 0.0001213872
72.15562439 | 950.6514893 | 0.0001216156998
73.05594635 | 950.3095093 | 0.0001216156998
73.95600891 | 950.31604 | 0.000121626648
74.86490631 | 950.2221 | 0.0001216948
85.65570068 | 950.089 | 0.0001223133
96.45576477 | 950.098 | 0.0001227634
107.2559738 | 950.1431 | 0.0001230419
118.0547638 | 949.9887 | 0.0001232433
128.8543549 | 950.0252 | 0.0001233946
139.6552124 | 949.8833 | 0.0001235095
150.4549866 | 949.896 | 0.0001236292
161.2561035 | 949.9169 | 0.0001236769
172.0545197 | 949.8844 | 0.0001237045
182.857544 | 950.0256 | 0.0001237704
193.6543274 | 950.1065 | 0.0001238218
204.455307 | 950.1181 | 0.0001238166
215.2554474 | 950.0339 | 0.0001238068
226.0552063 | 949.9447 | 0.0001237777
236.8560333 | 949.8617 | 0.000123787
247.6554413 | 949.9339 | 0.0001237715
258.4543457 | 949.8799 | 0.000123751
269.2554932 | 949.8365 | 0.000123726
280.0548401 | 950.0297 | 0.0001237264
290.85495 | 949.9945 | 0.0001237087
301.6555481 | 950.0102 | 0.0001236748
312.4560242 | 950.0303 | 0.0001236455
323.2546692 | 949.972 | 0.0001236167
334.0546265 | 949.9828 | 0.0001235764
344.8643494 | 949.9115 | 0.0001235431
355.6558838 | 950.0017 | 0.0001235421
366.4554138 | 950.0597 | 0.0001235383
377.2555847 | 949.8591 | 0.0001234833
388.0546875 | 950.1012 | 0.0001234506
398.8555908 | 949.9729 | 0.0001234454
409.6549377 | 949.9134 | 0.0001233716
420.4554749 | 950.0835 | 0.000123386
431.2554321 | 949.9369 | 0.0001233746
442.054718 | 949.9244 | 0.0001233358
452.8558044 | 950.0775 | 0.0001233334
463.6556091 | 949.8664 | 0.000123272
474.4560852 | 949.9312 | 0.0001232202
485.2545166 | 950.0833 | 0.0001232184
496.0544128 | 950.0098 | 0.000123234
506.8557434 | 949.945 | 0.0001231957
517.6558228 | 949.8528 | 0.0001231286
528.4555664 | 949.9578 | 0.0001230769
539.2550659 | 950.0252 | 0.0001230682
550.0545654 | 950.0051 | 0.0001230406
560.8672485 | 950.1046 | 0.0001230205
571.6553955 | 950.0858 | 0.0001230129
582.4556274 | 950.1679 | 0.0001230018
593.2550659 | 950.1 | 0.0001230034
604.0557251 | 949.9755 | 0.0001229349
614.8557129 | 949.8671 | 0.000122934
625.6546631 | 949.9512 | 0.0001229097
636.454834 | 950.0468 | 0.0001228759
647.2543335 | 950.0501 | 0.0001228664
658.0556641 | 950.0096 | 0.0001228295
668.8546143 | 950.0684 | 0.0001227779
679.65448 | 949.8928 | 0.0001227606
690.454773 | 949.8752 | 0.0001227577
701.2554932 | 950.0753 | 0.0001227637
712.0554199 | 950.0264 | 0.0001227335
722.8556519 | 949.9743 | 0.0001227046
733.6560669 | 949.992 | 0.0001226482
744.454895 | 950.0075 | 0.0001226683
755.2549439 | 950.0379 | 0.0001226454
766.0560913 | 950.0568 | 0.0001226521
776.8543091 | 950.0571 | 0.0001225914
787.6557007 | 949.9956 | 0.0001225718
798.4555054 | 949.9237 | 0.000122546
809.2559204 | 949.8393 | 0.0001224865
820.0554199 | 949.9291 | 0.000122463
830.8552246 | 949.9696 | 0.000122431
841.6547241 | 949.9514 | 0.0001224193
852.4545288 | 950.0381 | 0.0001224083
863.2561646 | 950.0652 | 0.0001223855
874.0545044 | 950.1138 | 0.0001223978
884.8623047 | 949.9748 | 0.0001223611
895.654419 | 949.8428 | 0.000122329
906.4555054 | 950.0105 | 0.0001223307
917.2546387 | 950.0583 | 0.0001223146
928.0557861 | 950.1711 | 0.0001223021
938.8594971 | 950.0333 | 0.0001222857
949.6551514 | 950.0183 | 0.0001222719
960.4559937 | 949.8283 | 0.0001221999
969.4552612 | 950.1222 | 0.0001221525
970.3555908 | 950.0874023 | 0.0001221056213
971.2550049 | 949.8449097 | 0.0001221110916
971.3491821 | 949.9768677 | 0.0001221603622
971.4420776 | 949.7193604 | 0.0001220016022
971.5353394 | 948.7478027 | 0.0001217853928
971.6283569 | 948.0216675 | 0.000121555481
971.7213745 | 947.0022583 | 0.0001212598877
971.812561 | 945.8170776 | 0.0001210682983
971.90625 | 944.9674072 | 0.0001208356552
971.9991455 | 943.9467163 | 0.0001206550064
972.0921021 | 943.0283203 | 0.0001203813171
972.1851807 | 942.0536 | 0.0001201667
972.4643555 | 938.9557 | 0.0001194815
972.9281616 | 934.451 | 0.0001185049
973.2072754 | 931.1407 | 0.0001177151
973.4852905 | 928.1198 | 0.0001171322
973.8569946 | 924.8517 | 0.0001163864
974.2293091 | 921.0809 | 0.0001155131
974.5998535 | 917.3583 | 0.0001146049
974.9721069 | 913.6057 | 0.0001137475
975.3427124 | 910.0075 | 0.0001128481
975.6218262 | 907.0448 | 0.0001121457
975.901001 | 903.6113 | 0.0001113512
976.366272 | 899.5179 | 0.0001105707
976.7366333 | 895.7616 | 0.0001095611
977.1080322 | 892.143 | 0.00010863
977.4803467 | 888.4598 | 0.0001076803
977.8519898 | 884.7424 | 0.0001067934
978.2226563 | 881.0837 | 0.0001058879
978.5958252 | 877.289 | 0.0001049334
978.9666748 | 873.7152 | 0.0001040309
979.3388672 | 870.0722 | 0.0001031446
979.7092285 | 866.2256 | 0.0001022334
980.0817871 | 862.5509 | 0.0001013213
980.4535523 | 858.9493 | 0.0001003921
980.8275757 | 855.1156 | 9.945717e-05
981.1959839 | 851.3128 | 9.857555e-05
981.2889404 | 850.4326 | 9.834013e-05
981.5681763 | 847.6262 | 9.768167e-05
981.9388428 | 844.1069 | 9.675546e-05
982.3111572 | 840.2537 | 9.58744e-05
982.6825562 | 836.6176 | 9.493166e-05
983.0545044 | 832.9442 | 9.405291e-05
983.4266968 | 829.0678 | 9.312738e-05
983.7969971 | 825.3139 | 9.221232e-05
984.168396 | 821.7173 | 9.13473e-05
984.5411987 | 818.0498 | 9.048872e-05
984.8184815 | 815.0137 | 8.980654e-05
985.1904297 | 811.2591 | 8.880533e-05
985.562439 | 807.3695 | 8.799018e-05
985.934082 | 803.9428 | 8.717531e-05
986.3062744 | 800.3751 | 8.625652e-05
986.6766357 | 796.4697 | 8.52952e-05
987.0483398 | 792.9788 | 8.437513e-05
987.4208984 | 789.1953 | 8.346087e-05
987.7915039 | 785.4547 | 8.25649e-05
988.1641846 | 781.6517 | 8.166601e-05
988.5345459 | 778.106 | 8.074678e-05
988.9060059 | 774.1187 | 7.982481e-05
989.1849365 | 771.6309 | 7.922263e-05
989.5569458 | 767.7633 | 7.832952e-05
989.8360596 | 764.5103 | 7.751925e-05
990.1154785 | 761.8746 | 7.694871e-05
990.4862671 | 758.3468 | 7.611405e-05
990.8569946 | 754.7942 | 7.521131e-05
991.1361694 | 751.9943 | 7.453282e-05
991.3222046 | 750.238 | 7.404679e-05
991.5083008 | 748.3405 | 7.360838e-05
991.8788452 | 744.6435 | 7.271228e-05
992.2521973 | 740.4864 | 7.168138e-05
992.62323 | 737.058 | 7.093922e-05
992.9020386 | 734.2037 | 7.024286e-05
993.2723389 | 730.6902 | 6.941247e-05
993.5515137 | 727.7266 | 6.873787e-05
993.9241943 | 723.9525 | 6.776055e-05
994.3874512 | 719.6948 | 6.676633e-05
994.7600098 | 715.8772 | 6.57941e-05
995.0378418 | 712.8218 | 6.514154e-05
995.3171387 | 710.0186 | 6.451103e-05
995.5963135 | 707.4548 | 6.391541e-05
995.9672241 | 703.7741 | 6.302147e-05
996.2463379 | 700.376 | 6.229206e-05
996.6175537 | 697.0535 | 6.1515e-05
996.9894409 | 693.6848 | 6.067941e-05
997.2685547 | 690.7051 | 5.997781e-05
997.6390381 | 687.1393 | 5.914042e-05
998.0104981 | 683.1925 | 5.82887e-05
998.3825073 | 679.3856 | 5.749435e-05
998.7545166 | 675.9105 | 5.671977e-05
999.0322266 | 672.9667 | 5.613265e-05
999.4040527 | 669.486 | 5.536255e-05
999.6832275 | 666.5058 | 5.478207e-05
1000.054077 | 662.7605 | 5.416333e-05
1000.42572 | 659.202 | 5.353722e-05
1000.797852 | 655.269 | 5.294644e-05
1001.076538 | 652.6267 | 5.251083e-05
1001.355103 | 649.1273 | 5.192227e-05
1001.448181 | 648.6626 | 5.205735e-05
1001.820251 | 645.2307 | 5.176398e-05
1002.284302 | 640.6259 | 5.150335e-05
1002.656616 | 637.1326 | 5.146037e-05
1003.119873 | 632.0742 | 5.151267e-05
1003.305908 | 629.9531 | 5.154893e-05
1003.492615 | 628.1388 | 5.172007e-05
1003.678711 | 626.3838 | 5.196653e-05
1003.863403 | 624.5851 | 5.226114e-05
1004.142761 | 621.9391 | 5.275136e-05
1004.514954 | 618.334 | 5.350522e-05
1004.69928 | 615.9729 | 5.404044e-05
1004.978577 | 613.3229 | 5.4913e-05
1005.258057 | 610.7956 | 5.597223e-05
1005.722534 | 606.2147 | 5.761169e-05
1006.093445 | 602.3347 | 5.911643e-05
1006.558655 | 597.9407 | 6.083627e-05
1006.835938 | 594.7596 | 6.161255e-05
1007.207825 | 591.3268 | 6.284068e-05
1007.580139 | 587.3586 | 6.393302e-05
1007.867065 | 584.5182 | 6.456901e-05
1008.136902 | 581.6771 | 6.518022e-05
1008.323059 | 580.0434 | 6.5549e-05
1008.693909 | 576.5134 | 6.613642e-05
1008.879578 | 574.4404 | 6.638853e-05
1009.251892 | 570.8713 | 6.685552e-05
1009.529907 | 568.0898 | 6.713801e-05
1009.994568 | 563.4773 | 6.745613e-05
1010.273865 | 560.3593 | 6.75386e-05
1010.646118 | 556.7088 | 6.768726e-05
1011.109863 | 552.3726 | 6.787791e-05
1011.38916 | 549.5908 | 6.795535e-05
1011.575317 | 547.6131 | 6.792468e-05
1012.039734 | 543.0912 | 6.780251e-05
1012.316956 | 539.9671 | 6.770105e-05
1012.782043 | 535.6756 | 6.757644e-05
1013.15387 | 531.5084 | 6.743797e-05
1013.617859 | 527.1175 | 6.719671e-05
1013.989685 | 523.4074 | 6.697689e-05
1014.361816 | 519.6606 | 6.669321e-05
1014.641052 | 516.6024 | 6.642684e-05
1014.919678 | 514.0122 | 6.621336e-05
1015.103943 | 512.3532 | 6.604411e-05
1015.383118 | 509.3553 | 6.577995e-05
1015.661743 | 506.7805 | 6.556461e-05
1015.941467 | 503.7528 | 6.530947e-05
1016.218872 | 500.9871 | 6.499776e-05
1016.49823 | 498.2293 | 6.472182e-05
1016.777283 | 495.3194 | 6.435091e-05
1017.147827 | 491.9618 | 6.401623e-05
1017.520569 | 488.1644 | 6.364321e-05
1017.706787 | 485.9816 | 6.340587e-05
1018.076721 | 482.5484 | 6.292431e-05
1018.355835 | 479.7368 | 6.257961e-05
1018.63501 | 476.8247 | 6.230657e-05
1018.913208 | 474.2379 | 6.191814e-05
1019.19281 | 471.2812 | 6.159227e-05
1019.476624 | 468.3382 | 6.125304e-05
1019.842712 | 464.9687 | 6.081398e-05
1020.121704 | 462.0965 | 6.04942e-05
1020.399353 | 459.2975 | 6.012451e-05
1020.678528 | 456.5473 | 5.974602e-05
1020.958313 | 453.4684 | 5.936168e-05
1021.328613 | 449.8824 | 5.893345e-05
1021.421204 | 448.7758 | 5.879018e-05
1021.7005 | 446.2233 | 5.841133e-05
1022.071594 | 442.6893 | 5.795327e-05
1022.443787 | 438.8569 | 5.747879e-05
1022.815918 | 435.3879 | 5.704339e-05
1023.09375 | 432.6854 | 5.661038e-05
1023.372803 | 429.6761 | 5.621595e-05
1023.651978 | 426.6277 | 5.575327e-05
1024.022339 | 423.3464 | 5.529193e-05
1024.394653 | 419.2583 | 5.473549e-05
1024.766235 | 415.7271 | 5.423208e-05
1025.137939 | 411.9941 | 5.374272e-05
1025.510254 | 408.24 | 5.322296e-05
1025.880493 | 404.6923 | 5.273362e-05
1026.251953 | 401.0463 | 5.222021e-05
1026.531128 | 397.7964 | 5.180116e-05
1026.903809 | 394.3471 | 5.124582e-05
1027.27417 | 390.4726 | 5.0714e-05
1027.646606 | 386.9424 | 5.019387e-05
1028.017456 | 383.3073 | 4.960383e-05
1028.296753 | 380.3756 | 4.92009e-05
1028.668945 | 376.7783 | 4.867803e-05
1029.039307 | 372.9095 | 4.810189e-05
1029.410645 | 369.4463 | 4.757604e-05
1029.690186 | 366.5965 | 4.718426e-05
1030.06189 | 362.7456 | 4.662374e-05
1030.432617 | 359.1202 | 4.613626e-05
1030.804932 | 355.3609 | 4.560741e-05
1031.176025 | 351.5955 | 4.502501e-05
1031.4552 | 349.1301 | 4.462765e-05
1031.548218 | 348.1105 | 4.44493e-05
1031.919922 | 344.2263 | 4.388547e-05
1032.292114 | 340.6454 | 4.335639e-05
1032.662354 | 336.96 | 4.282783e-05
1033.033813 | 333.2655 | 4.228014e-05
1033.405151 | 329.3105 | 4.16894e-05
1033.7771 | 325.6887 | 4.112847e-05
1034.14856 | 321.9704 | 4.054294e-05
1034.520996 | 318.2439 | 3.998223e-05
1034.892578 | 314.5681 | 3.944196e-05
1035.264771 | 310.8605 | 3.887863e-05
1035.635254 | 307.0578 | 3.832234e-05
1036.007813 | 303.3941 | 3.774901e-05
1036.378052 | 299.7682 | 3.716896e-05
1036.750732 | 296.0687 | 3.661664e-05
1037.121704 | 292.2773 | 3.608874e-05
1037.494019 | 288.5583 | 3.553269e-05
1037.86731 | 284.9156 | 3.497194e-05
1038.236084 | 281.1421 | 3.442835e-05
1038.608887 | 277.5982 | 3.386287e-05
1038.887573 | 274.6467 | 3.343776e-05
1039.258057 | 270.9682 | 3.288038e-05
1039.630005 | 267.2022 | 3.232848e-05
1040.002686 | 263.5848 | 3.178192e-05
1040.373169 | 259.8727 | 3.119387e-05
1040.745605 | 256.0555 | 3.064215e-05
1041.116943 | 252.5189 | 3.008863e-05
1041.395996 | 249.4028 | 2.966234e-05
1041.489014 | 248.8282 | 2.955319e-05
1041.766357 | 245.8299 | 2.914333e-05
1042.138306 | 242.3111 | 2.855824e-05
1042.418091 | 239.465 | 2.814989e-05
1042.788574 | 235.6666 | 2.759968e-05
1043.160522 | 231.9456 | 2.706934e-05
1043.532959 | 228.2791 | 2.650537e-05
1043.903687 | 224.5158 | 2.594142e-05
1044.275879 | 220.8006 | 2.540851e-05
1044.646484 | 217.1001 | 2.48547e-05
1045.018188 | 213.5058 | 2.434772e-05
1045.399414 | 209.6102 | 2.378586e-05
1045.762573 | 205.839 | 2.325295e-05
1046.132813 | 202.2537 | 2.271039e-05
1046.505371 | 198.5551 | 2.216427e-05
1046.877197 | 194.8243 | 2.159238e-05
1047.247559 | 191.0879 | 2.10607e-05
1047.619995 | 187.3722 | 2.049167e-05
1047.990479 | 183.6449 | 1.996287e-05
1048.362061 | 180.102 | 1.942073e-05
1048.734131 | 176.3686 | 1.890041e-05
1049.106934 | 172.5626 | 1.834637e-05
1049.477417 | 168.9256 | 1.781367e-05
1049.852417 | 165.0711 | 1.725639e-05
1050.221558 | 161.6354 | 1.672231e-05
1050.498901 | 158.6188 | 1.633343e-05
1050.871582 | 154.9591 | 1.57878e-05
1051.242065 | 151.3093 | 1.525279e-05
1051.52124 | 148.6961 | 1.487903e-05
1051.614258 | 147.6575 | 1.476257e-05
1051.985352 | 143.8479 | 1.421148e-05
1052.264526 | 140.9937 | 1.384671e-05
1052.636963 | 137.2831 | 1.331947e-05
1053.00769 | 133.6224 | 1.280287e-05
1053.379883 | 129.8528 | 1.230617e-05
1053.750244 | 126.3253 | 1.183261e-05
1054.029297 | 123.4731 | 1.144402e-05
1054.400879 | 119.7739 | 1.095463e-05
1054.773193 | 115.9568 | 1.04743e-05
1055.144409 | 112.3766 | 9.997694e-06

## CC40.csv
time_conditioned(s) | Temp_conditioned(C) | dil_conditioned(m) | time_result(s) | Temp_result(C) | dil_result(m) | fraction transformed | phase ID | fraction FD formed | C in FD(mole fraction) | C in FD(W%) | Fe in cementite(mole fraction)
34.14967728 | 392.4935608 | 5.231164551e-05 | 973.3018799 | 871.2627 | 0.0101014 | 0.004170186 | PF | 0.004170186 | 4.475402e-05 | 0.001011113 | 0
34.76119232 | 401.3199158 | 5.374036026e-05 | 973.9981079 | 843.3424 | 0.01009463 | 0.004973846 | PF | 0.0008036603 | 4.327944e-05 | 0.0009795442 | 0
35.06788635 | 406.0808411 | 5.449303818e-05 | 974.6712647 | 816.5828 | 0.01008811 | 0.004973846 | PF | 0 | 1.500566e-05 | 0.0003742462 | 0
35.37553024 | 410.5559387 | 5.518549728e-05 | 975.3447876 | 789.7007 | 0.01008156 | 0.004973846 | PF | 0 | 0.0001098483 | 0.002404788 | 0
35.68148422 | 415.3525696 | 5.597375488e-05 | 975.9726563 | 764.4191 | 0.0100754 | 0.004973846 | PF | 0 | 0.0002240439 | 0.004850075 | 0
35.98794174 | 419.7425537 | 5.664158249e-05 | 976.6462402 | 737.4494 | 0.01006883 | 0.004973846 | PF | 0 | 0.0003488697 | 0.007523494 | 0
36.29478455 | 424.7117615 | 5.736962509e-05 | 977.2729492 | 712.4804 | 0.01006275 | 0.004973846 | PF | 0 | 0.0004741789 | 0.0102078 | 0
36.60139847 | 428.8768005 | 5.81277771e-05 | 977.9005737 | 687.4159 | 0.01005665 | 0.004973846 | PF | 0 | 0.0005891982 | 0.01267215 | 0
36.90828323 | 433.4649353 | 5.884487152e-05 | 978.5723267 | 660.4739 | 0.01005026 | 0.008896839 | PF | 0.003922993 | 0.0006972641 | 0.01498793 | 0
37.21602249 | 438.1375427 | 5.961944199e-05 | 979.269165 | 632.9466 | 0.01004526 | 0.04613177 | PF | 0.03723493 | 0.0007932896 | 0.01704602 | 0
37.52116013 | 442.6186218 | 6.030095673e-05 | 979.9196167 | 606.8629 | 0.01004304 | 0.1303552 | PF | 0.08422346 | 0.0008674267 | 0.0186352 | 0
37.82956696 | 447.4901123 | 6.104815674e-05 | 980.6165161 | 579.9379 | 0.01004523 | 0.2985001 | PF | 0.1681448 | 0.0009189906 | 0.01974062 | 0
38.13508606 | 451.9552918 | 6.17980957e-05 | 981.2667847 | 553.7621 | 0.01005023 | 0.5016407 | BF | 0.2031407 | 0.0009482699 | 0.02036835 | 0
38.44178772 | 456.2528687 | 6.252340317e-05 | 981.9401856 | 525.9054 | 0.0100526 | 0.6444929 | BF | 0.1428521 | 0.0009553774 | 0.02052073 | 0
38.74860382 | 461.2442627 | 6.330618668e-05 | 982.6380005 | 497.5278 | 0.01005259 | 0.7340501 | BF | 0.08955718 | 0.0009531992 | 0.02047403 | 0
39.0552063 | 465.6694031 | 6.404244232e-05 | 983.3810425 | 467.745 | 0.01005103 | 0.8001318 | BF | 0.06608169 | 0.006841461 | 0.1473097 | 0.00270644
39.36289215 | 470.3513184 | 6.482248688e-05 | 984.0784302 | 439.9879 | 0.01004888 | 0.862196 | BF+Cem | 0.05935783 | 0.01203558 | 0.2601839 | 0
39.66920853 | 474.881012 | 6.551494598e-05 | 984.8210449 | 410.5245 | 0.0100464 | 0.8977291 | BF | 0.03553311 | 0.008422461 | 0.1815678 | 0.000736655
39.97585678 | 479.8946533 | 6.63032074e-05 | 985.4934692 | 383.6522 | 0.01004393 | 0.9267582 | BF+Cem | 0.02829241 | 0.008422461 | 0.1815678 | 0
40.28173447 | 483.9489441 | 6.703672028e-05 | 986.2136231 | 355.0005 | 0.01004068 | 0.9403324 | BF | 0.0135742 | 0.005199639 | 0.1118247 | 0.0003992733
40.58927155 | 489.0243835 | 6.777571106e-05 | 986.9349365 | 326.3339 | 0.01003701 | 0.948236 | BF+Cem | 0.007504287 | 0.005199639 | 0.1118247 | 0.0001334207
40.89482117 | 493.5896912 | 6.849280548e-05 | 987.6171875 | 299.1104 | 0.01003334 | 0.9509056 | BF+Cem | 0.002536189 | 0.002688773 | 0.05773578 | 0.0001050391
41.2021904 | 497.5538635 | 6.921811676e-05 | 988.3514404 | 269.9276 | 0.01002936 | 0.9523893 | BF+Cem | 0.001378737 | 0.001794246 | 0.03851799 | 0
41.50921631 | 502.5798645 | 7.000363159e-05 | [5 empty] | 0.0001
41.81577301 | 507.0383911 | 7.076451874e-05
42.12150955 | 511.6322022 | 7.146245575e-05
42.42913818 | 516.4824219 | 7.223155212e-05
42.73500061 | 520.6016846 | 7.295412445e-05
43.04290009 | 525.3692627 | 7.372869873e-05
43.34855652 | 530.1598511 | 7.447042084e-05
43.65618896 | 534.8001099 | 7.519025421e-05
43.96194458 | 539.6139526 | 7.591555786e-05
44.2695694 | 543.6247559 | 7.663813019e-05
44.5873909 | 548.7448731 | 7.739080811e-05
44.8813324 | 553.0888062 | 7.816536713e-05
45.18796158 | 557.9058838 | 7.883868408e-05
45.49559402 | 562.3070679 | 7.960778046e-05
45.80139923 | 566.9321899 | 8.032487488e-05
46.10914612 | 571.7579956 | 8.107754517e-05
46.41509247 | 575.9043579 | 8.1764534e-05
46.72242355 | 580.8621216 | 8.247342682e-05
47.0282135 | 585.4717407 | 8.323704529e-05
47.33589172 | 589.5751343 | 8.391581726e-05
47.64188766 | 594.5985718 | 8.470954895e-05
47.94865417 | 599.1052246 | 8.540474701e-05
48.25615311 | 603.8000488 | 8.610267639e-05
48.5628891 | 608.2971802 | 8.684441376e-05
48.86876297 | 613.1866455 | 8.759709167e-05
49.1807251 | 617.6271362 | 8.833881378e-05
49.48255539 | 621.9216919 | 8.909423065e-05
49.7891922 | 626.7539063 | 8.980037689e-05
50.09578323 | 631.2035523 | 9.058863068e-05
50.40133667 | 635.739563 | 9.124824524e-05
50.70785522 | 640.6104736 | 9.201460266e-05
51.01564026 | 645.039917 | 9.270981598e-05
51.32136154 | 649.7293091 | 9.345427704e-05
51.62900162 | 654.0922241 | 9.417684937e-05
51.93486023 | 658.6861572 | 9.492951965e-05
52.24440384 | 663.4424439 | 9.561650085e-05
52.54779053 | 667.9936523 | 9.638012695e-05
52.85547638 | 672.8093262 | 9.713827515e-05
53.16222 | 677.1950684 | 9.783348083e-05
53.46902084 | 682.1889648 | 9.853142548e-05
53.77444458 | 686.7396851 | 9.932514191e-05
54.08138657 | 690.9789429 | 0.0001000121307
54.38801193 | 695.9636231 | 0.0001007702789
54.69568253 | 700.1094971 | 0.0001014572678
55.00137329 | 704.9048462 | 0.0001021497269
55.30907059 | 709.3094482 | 0.0001029297791
55.61491776 | 714.0411377 | 0.0001036030808
55.92256165 | 718.8309937 | 0.0001042928009
56.2283287 | 722.9934692 | 0.0001049578857
56.53597641 | 727.9695435 | 0.0001055928879
56.8418808 | 732.588562 | 0.0001062360764
57.14904785 | 737.2865601 | 0.0001067396851
57.45572281 | 742.0047607 | 0.0001070544357
57.76247025 | 746.069458 | 0.0001073308792
58.06814194 | 749.675415 | 0.000108119133
58.37578964 | 754.4082031 | 0.0001088417053
58.68210983 | 758.7848511 | 0.0001093480454
58.9879303 | 763.8173828 | 0.0001097832336
59.29464722 | 768.2174683 | 0.000110024086
59.60233307 | 773.418396 | 0.000110262207
59.9081955 | 778.0217896 | 0.0001103853684
60.21457672 | 782.7034912 | 0.0001105112763
60.52207947 | 787.6589356 | 0.0001105441208
60.82853317 | 791.7232666 | 0.0001104565353
61.13441849 | 796.5696411 | 0.0001103278961
61.44213867 | 801.3273926 | 0.0001100322952
61.74796295 | 805.7338257 | 0.0001095779648
62.05456161 | 810.3834229 | 0.0001089101257
62.3612709 | 815.0254517 | 0.0001078591156
62.6689949 | 819.7617798 | 0.0001066548386
62.97483063 | 824.0482788 | 0.000105124855
63.28231049 | 828.8075562 | 0.0001036058121
63.58817673 | 833.5695801 | 0.0001021743622
63.89571762 | 837.9841919 | 0.0001011014557
64.20166779 | 843.0689087 | 0.0001006799622
64.50939178 | 847.4007568 | 0.0001007511215
64.82123566 | 852.0914917 | 0.0001011890411
65.1211853 | 856.9215088 | 0.0001018376999
65.42781067 | 861.3406982 | 0.0001025274506
65.73612976 | 866.2659302 | 0.0001034361343
66.04275513 | 870.7088013 | 0.0001044104843
66.3484726 | 875.1655273 | 0.0001053684464
66.65616608 | 879.7602539 | 0.0001064495621
66.96189117 | 884.1029053 | 0.0001074075089
67.2686615 | 889.0014648 | 0.0001085023117
67.57512665 | 893.3647461 | 0.0001095916367
67.88473511 | 898.3835449 | 0.0001106782303
68.18823242 | 902.6365967 | 0.0001117839813
68.49485016 | 907.3612061 | 0.0001127583542
68.80162048 | 911.7758789 | 0.0001138914795
69.10923767 | 916.1072388 | 0.0001148823
69.72270203 | 925.6386 | 0.0001170494
71.2550354 | 948.7038 | 0.0001223947
72.15511322 | 950.5870361 | 0.0001222530136
73.05530548 | 950.2420044 | 0.0001222448044
73.95556641 | 950.1384277 | 0.0001222502747
74.85641479 | 950.1476 | 0.0001223156
85.65631866 | 949.9632 | 0.0001229573
96.45580292 | 950.1194 | 0.0001234067
107.2558746 | 950.0328 | 0.0001237271
118.0565338 | 949.8706 | 0.0001239039
128.8563538 | 949.8957 | 0.0001240352
139.655304 | 950.105 | 0.0001241362
150.4568329 | 950.0609 | 0.0001242189
161.2555542 | 949.9417 | 0.0001242381
172.0555267 | 949.9058 | 0.0001242356
182.8560028 | 950.0386 | 0.0001242342
193.6561585 | 950.1418 | 0.0001242507
204.4559021 | 950.1205 | 0.0001242706
215.2559357 | 949.9989 | 0.0001242679
226.0562592 | 949.9246 | 0.000124208
236.8556824 | 950.0241 | 0.0001241941
247.6561737 | 950.2186 | 0.0001241748
258.4565125 | 949.9135 | 0.0001241289
269.2564697 | 949.973 | 0.000124095
280.0559692 | 950.0396 | 0.0001241102
290.8557434 | 949.9735 | 0.0001240783
301.6555481 | 949.9152 | 0.0001240057
312.4564209 | 950.0869 | 0.0001239793
323.2567139 | 950.0906 | 0.0001239736
334.0555115 | 950.0015 | 0.0001239202
344.856842 | 949.9428 | 0.0001238882
355.6652527 | 949.8967 | 0.0001238447
366.4552918 | 949.8839 | 0.0001238099
377.2566834 | 949.9736 | 0.0001237673
388.0562134 | 950.0338 | 0.0001237563
398.8562012 | 950.122 | 0.0001237292
409.6550598 | 950.0213 | 0.000123717
420.4552612 | 949.9233 | 0.0001236342
431.2564087 | 950.0901 | 0.0001236627
442.0558167 | 950.0724 | 0.0001236567
452.8564453 | 949.893 | 0.0001235595
463.6558228 | 949.8989 | 0.0001235306
474.4567261 | 950.0523 | 0.0001235295
485.2566834 | 950.1228 | 0.0001235124
496.0558472 | 949.9735 | 0.0001234828
506.8562622 | 949.9644 | 0.0001234267
517.6558228 | 950.0181 | 0.0001234225
528.4564819 | 950.0241 | 0.0001234041
539.2557983 | 949.9562 | 0.000123331
550.0567017 | 950.0841 | 0.000123311
560.8566895 | 950.0383 | 0.0001233111
571.6555786 | 949.9459 | 0.0001232536
582.456604 | 949.985 | 0.0001232437
593.2554932 | 950.093 | 0.0001232419
604.0565796 | 949.9052 | 0.0001232005
614.8580322 | 949.9718 | 0.000123159
625.6558228 | 950.131 | 0.0001231532
636.4567871 | 950.0271 | 0.0001231474
647.2564087 | 949.9381 | 0.0001230853
658.055542 | 950.115 | 0.000123076
668.8555908 | 949.9518 | 0.0001230332
679.6565552 | 949.9152 | 0.0001229933
690.4561768 | 950.1252 | 0.00012301
701.2550659 | 949.9851 | 0.0001229694
712.0563965 | 949.9961 | 0.0001229344
722.8554688 | 950.0936 | 0.0001229188
733.6553955 | 949.9284 | 0.0001228619
744.4558716 | 949.9896 | 0.0001228198
755.2564697 | 950.1074 | 0.0001228412
766.0559692 | 950.0561 | 0.0001228019
776.8561401 | 949.8903 | 0.0001227738
787.6564331 | 949.8604 | 0.0001227525
798.4554443 | 949.9577 | 0.000122704
809.2554932 | 950.1133 | 0.0001227192
820.0556641 | 950.1081 | 0.0001227106
830.8557739 | 949.9716 | 0.0001226692
841.6563721 | 949.8904 | 0.0001226166
852.4556274 | 949.9398 | 0.0001225825
863.2556763 | 949.9606 | 0.0001225709
874.0568848 | 950.0891 | 0.0001225763
884.8560791 | 950.1105 | 0.0001225753
895.6558838 | 950.1132 | 0.0001225555
906.4559937 | 950.1912 | 0.0001225214
917.2554321 | 950.1281 | 0.0001224901
928.0552368 | 950.0398 | 0.0001224911
938.8552246 | 949.9916 | 0.0001224836
949.6646118 | 949.9507 | 0.0001224718
960.4561157 | 949.8384 | 0.0001224524
970.355957 | 949.9703 | 0.0001223627
971.2564087 | 949.8964844 | 0.0001223515472
971.3346558 | 949.7449341 | 0.0001223652191
971.3375855 | 949.9514771 | 0.0001223624954
971.3394775 | 950.1254273 | 0.0001223679657
971.350647 | 950.1000366 | 0.0001223679657
971.3729248 | 949.8449097 | 0.0001223050156
971.3972168 | 949.9028931 | 0.0001222037506
971.4248047 | 949.4706421 | 0.000121960144
971.4432983 | 949.131958 | 0.0001217822495
971.4655762 | 948.2995606 | 0.0001212923
971.4897461 | 946.2686 | 0.0001205178
971.512146 | 944.1822 | 0.0001198526611
971.536377 | 941.4072 | 0.0001194662
971.6051636 | 938.5231 | 0.0001194543
971.7576294 | 934.295 | 0.000118245
971.8153076 | 930.8756 | 0.0001174948
971.9084473 | 927.6338 | 0.0001169463
971.977356 | 925.2753 | 0.0001161923
972.0462647 | 920.5774 | 0.0001152084
972.1622315 | 917.2069 | 0.0001148167
972.2329102 | 915.0949 | 0.0001140939
972.3018189 | 911.1793 | 0.0001132309
972.3949585 | 907.9399 | 0.000112658
972.4641724 | 905.4424 | 0.0001120201
972.5350342 | 902.2382 | 0.0001112362
972.6281128 | 897.9148 | 0.0001101372
972.7213745 | 894.1379 | 0.0001095848
972.8140869 | 891.1812 | 0.0001086974
972.8831177 | 887.2866 | 0.0001078792
972.9985962 | 883.9685 | 0.000107245
973.0708618 | 881.3287 | 0.0001064004
973.1378784 | 877.6186 | 0.0001055035
973.2310181 | 874.5386 | 0.0001049438
973.3018799 | 871.8818 | 0.0001040595
973.3708496 | 867.4073 | 0.0001031196
973.4875488 | 864.2482 | 0.0001024525
973.5563965 | 860.0428 | 0.0001011923
973.671875 | 856.4216 | 0.0001007866
973.7428589 | 854.4341 | 9.987494e-05
973.8118897 | 850.1249 | 9.899212e-05
973.9273682 | 846.9359 | 9.827972e-05
973.9981079 | 843.6914 | 9.714277e-05
974.0672607 | 839.415 | 9.642871e-05
974.1828003 | 836.5908 | 9.569628e-05
974.2536621 | 832.0609 | 9.428973e-05
974.3744507 | 828.2184 | 9.38717e-05
974.4384766 | 826.6383 | 9.309532e-05
974.4850464 | 823.242 | 9.213646e-05
974.5782471 | 819.5457 | 9.168742e-05
974.6712647 | 817.2525 | 9.095979e-05
974.7406006 | 813.5859 | 8.968213e-05
974.8336792 | 809.5401 | 8.916605e-05
974.9268799 | 806.9901 | 8.828596e-05
974.9957275 | 803.0944 | 8.733138e-05
975.0894165 | 800.1438 | 8.674695e-05
975.1583862 | 797.6416 | 8.58651e-05
975.2290649 | 792.8078 | 8.470297e-05
975.3447876 | 789.961 | 8.435939e-05
975.4142456 | 787.507 | 8.3454e-05
975.4851074 | 783.9655 | 8.266717e-05
975.576416 | 780.5143 | 8.176664e-05
975.6470947 | 777.2016 | 8.091191e-05
975.7398071 | 773.8039 | 8.022333e-05
975.8087769 | 771.5464 | 7.951448e-05
975.8794556 | 767.3995 | 7.855766e-05
975.9726563 | 764.8119 | 7.814033e-05
976.0421143 | 761.7307 | 7.687918e-05
976.1352539 | 757.0303 | 7.626675e-05
976.2265625 | 755.3332 | 7.566287e-05
976.2730103 | 752.7152 | 7.46635e-05
976.3518677 | 748.1526 | 7.418356e-05
976.4822388 | 744.6405 | 7.29426e-05
976.5531616 | 740.5726 | 7.216893e-05
976.6462402 | 738.1817 | 7.141102e-05
976.6923218 | 735.0743 | 7.043535e-05
976.7854614 | 731.4127 | 7.007342e-05
976.878479 | 729.2819 | 6.917063e-05
976.9251709 | 725.9524 | 6.808223e-05
977.0062256 | 722.1775 | 6.780412e-05
977.1109009 | 719.3675 | 6.677596e-05
977.1798096 | 715.4373 | 6.595066e-05
977.2729492 | 713.3771 | 6.541641e-05
977.319519 | 710.6558 | 6.443286e-05
977.4121704 | 706.1995 | 6.381716e-05
977.5053101 | 704.1873 | 6.302844e-05
977.5519409 | 700.6247 | 6.20515e-05
977.6677856 | 696.9525 | 6.155647e-05
977.7366333 | 694.4742 | 6.054892e-05
977.8074341 | 690.5523 | 5.988931e-05
977.9005737 | 687.5555 | 5.89644e-05
977.9923096 | 683.4771 | 5.832465e-05
978.0853272 | 680.9593 | 5.735988e-05
978.1543579 | 675.9788 | 5.633484e-05
978.2717896 | 673.917 | 5.598618e-05
978.3208618 | 671.1719 | 5.491737e-05
978.3878784 | 667.0372 | 5.447218e-05
978.503418 | 663.5624 | 5.341312e-05
978.5723267 | 659.2501 | 5.280306e-05
978.6893311 | 656.2737 | 5.197309e-05
978.7583008 | 652.3377 | 5.138626e-05
978.8513794 | 650.1268 | 5.082699e-05
978.9221802 | 645.5906 | 4.985599e-05
979.038147 | 643.2332 | 4.972185e-05
979.0847778 | 640.8962 | 4.894402e-05
979.1536255 | 636.0942 | 4.828853e-05
979.269165 | 633.3102 | 4.814245e-05
979.3387451 | 629.1352 | 4.72478e-05
979.4319458 | 627.034 | 4.750151e-05
979.4784546 | 625.3186 | 4.6854e-05
979.5492554 | 620.8736 | 4.645311e-05
979.6644287 | 617.9225 | 4.64442e-05
979.7351074 | 613.671 | 4.574085e-05
979.850769 | 609.7637 | 4.599324e-05
979.9196167 | 607.1328 | 4.564624e-05
979.9904785 | 603.4004 | 4.550204e-05
980.0831909 | 600.5797 | 4.57613e-05
980.1763916 | 596.5776 | 4.574883e-05
980.2694092 | 592.9999 | 4.603156e-05
980.3607178 | 590.3888 | 4.658052e-05
980.4320679 | 587.0918 | 4.671852e-05
980.5233765 | 583.4743 | 4.721078e-05
980.6165161 | 579.8826 | 4.777089e-05
980.7095337 | 576.2458 | 4.843999e-05
980.8034058 | 572.616 | 4.923187e-05
980.8965454 | 568.9385 | 5.00846e-05
980.987793 | 565.336 | 5.081955e-05
981.0583496 | 562.1731 | 5.137771e-05
981.1513672 | 558.5016 | 5.211309e-05
981.2445068 | 554.612 | 5.27777e-05
981.2667847 | 553.8653 | 5.293104e-05
981.3376465 | 550.8662 | 5.335548e-05
981.4060059 | 547.9117 | 5.371233e-05
981.4991455 | 544.1511 | 5.417084e-05
981.5922241 | 540.3777 | 5.450365e-05
981.6630859 | 537.2645 | 5.469404e-05
981.7557373 | 533.6022 | 5.494108e-05
981.848877 | 529.7558 | 5.512396e-05
981.9401856 | 525.8596 | 5.523435e-05
982.0109253 | 522.9992 | 5.530674e-05
982.1037598 | 519.1279 | 5.538114e-05
982.1968994 | 515.3087 | 5.543594e-05
982.2901001 | 511.6355 | 5.546266e-05
982.3677368 | 508.3685 | 5.541847e-05
982.4517212 | 505.0776 | 5.541938e-05
982.5448608 | 501.2223 | 5.532269e-05
982.6380005 | 497.6748 | 5.522412e-05
982.7307739 | 493.7904 | 5.513208e-05
982.8239746 | 490.0043 | 5.498535e-05
982.9170532 | 486.3604 | 5.483123e-05
983.0205078 | 482.103 | 5.457045e-05
983.1020508 | 478.8541 | 5.438686e-05
983.1952515 | 475.142 | 5.416862e-05
983.2883911 | 471.4497 | 5.393849e-05
983.3810425 | 467.8554 | 5.369114e-05
983.4498901 | 464.8123 | 5.347459e-05
983.5430908 | 461.3804 | 5.32397e-05
983.6362305 | 457.5853 | 5.29269e-05
983.7297363 | 453.9097 | 5.263926e-05
983.822876 | 450.1129 | 5.23426e-05
983.8917847 | 447.4277 | 5.213074e-05
983.9849243 | 443.6441 | 5.186118e-05
984.0784302 | 440.0226 | 5.15103e-05
984.1697388 | 436.3397 | 5.123656e-05
984.2628784 | 432.6604 | 5.092929e-05
984.3566284 | 428.9524 | 5.05978e-05
984.449646 | 425.3079 | 5.029487e-05
984.5428467 | 421.5367 | 4.997403e-05
984.6341553 | 417.7282 | 4.965529e-05
984.7279053 | 414.2765 | 4.936825e-05
984.8210449 | 410.6835 | 4.902237e-05
984.9141846 | 406.8994 | 4.871429e-05
985.0067139 | 403.2439 | 4.844435e-05
985.0756836 | 400.1669 | 4.817237e-05
985.1688232 | 396.5803 | 4.783094e-05
985.2619629 | 392.9193 | 4.74861e-05
985.3557129 | 389.2174 | 4.713649e-05
985.4245606 | 386.3363 | 4.683057e-05
985.4934692 | 383.6978 | 4.659692e-05
985.5866699 | 379.9873 | 4.619173e-05
985.680481 | 376.2026 | 4.581872e-05
985.7734985 | 372.5389 | 4.538153e-05
985.8666382 | 368.7884 | 4.493272e-05
985.9579468 | 365.1875 | 4.454732e-05
986.0292969 | 362.167 | 4.421009e-05
986.1206055 | 358.7784 | 4.377342e-05
986.2136231 | 354.9438 | 4.333715e-05
986.3073731 | 351.3877 | 4.286767e-05
986.3762817 | 348.4844 | 4.255449e-05
986.4695435 | 344.9055 | 4.206577e-05
986.5627441 | 341.1463 | 4.158527e-05
986.6553345 | 337.428 | 4.111596e-05
986.7485352 | 333.7708 | 4.062539e-05
986.8417358 | 330.0765 | 4.015921e-05
986.9349365 | 326.3049 | 3.965881e-05
987.0275879 | 322.6496 | 3.918852e-05
987.1207275 | 318.8727 | 3.868548e-05
987.2120361 | 315.3083 | 3.819764e-05
987.2868042 | 312.218 | 3.77816e-05
987.3762207 | 308.6493 | 3.728591e-05
987.4675293 | 305.0498 | 3.68057e-05
987.5384522 | 302.0917 | 3.642065e-05
987.6171875 | 299.2179 | 3.59574e-05
987.7010498 | 295.8102 | 3.553498e-05
987.7941284 | 292.0488 | 3.503722e-05
987.8873291 | 288.38 | 3.453616e-05
987.9793091 | 284.8223 | 3.405224e-05
988.0723877 | 281.1359 | 3.354259e-05
988.1655884 | 277.3323 | 3.302291e-05
988.2692261 | 273.2426 | 3.24655e-05
988.3514404 | 270.0258 | 3.201816e-05
988.4445801 | 266.3359 | 3.149274e-05
988.5359497 | 262.4576 | 3.099707e-05
988.6072388 | 259.6931 | 3.061749e-05
988.6985474 | 256.0284 | 3.011321e-05
988.791687 | 252.4639 | 2.959594e-05
988.8848267 | 248.9482 | 2.907242e-05
988.9785767 | 245.1806 | 2.859439e-05
989.0715942 | 241.4077 | 2.805901e-05
989.1629028 | 237.7398 | 2.755033e-05
989.2571411 | 233.9303 | 2.703992e-05
989.348877 | 230.4563 | 2.653333e-05
989.4196777 | 227.6041 | 2.615314e-05
989.5128174 | 223.8934 | 2.564833e-05
989.6179199 | 219.6917 | 2.505785e-05
989.6980591 | 216.4855 | 2.463926e-05
989.7913208 | 212.7325 | 2.414269e-05
989.8844605 | 209.2726 | 2.364625e-05
989.9772339 | 205.5814 | 2.313987e-05
990.0703735 | 201.9351 | 2.26265e-05
990.1615601 | 198.3179 | 2.213677e-05
990.2547607 | 194.5917 | 2.163769e-05
990.3485718 | 190.9696 | 2.116122e-05
990.4417114 | 187.2837 | 2.067249e-05
990.5348511 | 183.8969 | 2.019779e-05
990.6278076 | 180.3632 | 1.97371e-05
990.7208862 | 177.0483 | 1.926857e-05
990.8121338 | 173.7082 | 1.883459e-05
990.9053345 | 170.7247 | 1.839741e-05
990.9992065 | 167.4445 | 1.798277e-05
991.0922852 | 164.3823 | 1.755909e-05
991.2077637 | 160.5244 | 1.704824e-05
991.2781372 | 158.4131 | 1.671877e-05
991.3228149 | 157.2743 | 1.654391e-05
991.4160156 | 154.1118 | 1.611068e-05
991.5333862 | 150.8239 | 1.562983e-05
991.6260376 | 148.0021 | 1.523956e-05
991.7415161 | 144.5477 | 1.475247e-05
991.8570557 | 141.2216 | 1.424838e-05
991.973877 | 137.7362 | 1.374153e-05
992.0670776 | 134.6322 | 1.336713e-05
992.1602173 | 131.3355 | 1.297038e-05
992.2763672 | 127.5277 | 1.249411e-05