## Run parameters
sr | 7
reg_order | 4
interval | 1
end_fit_WF | 5
overal_fit_WF | 6
err_end_slope_WF | 1
err_maximum_transformation_WF | 3
Bs_model | empirical
a0_gama | 3.630355e-10
a0_alpha | 2.863037e-10
CTE_alpha_a | 0
CTE_alpha_b | 4.822236e-09
CTE_alpha_c | 1.273397e-05
c_wf_for_cte | 0.0002517349
c_wf_for_a0 | 2.603926e-12

## CC1.csv
time_conditioned(s) | Temp_conditioned(C) | dil_conditioned(m) | time_result(s) | Temp_result(C) | dil_result(m) | fraction transformed | phase ID | fraction FD formed | C in FD(mole fraction) | C in FD(W%) | Fe in cementite(mole fraction)
34.14977646 | 392.1565857 | 5.04447403e-05 | 1039.076538 | 882.2042 | 0.009889699 | 0.008144971 | PF | 0.008144971 | 4.560653e-05 | 0.001029365 | 0
34.76288223 | 401.3283691 | 5.193914413e-05 | 1042.792847 | 878.4946 | 0.009888796 | 0.008144971 | PF | 0 | 4.923506e-05 | 0.001107048 | 0
35.0697937 | 406.0395508 | 5.260970688e-05 | 1043.720581 | 877.5494 | 0.009888565 | 0.008144971 | PF | 0 | 5.080174e-05 | 0.00114059 | 0
35.37563324 | 410.7627258 | 5.334596252e-05 | 1047.43811 | 873.8265 | 0.009887659 | 0.008144971 | PF | 0 | 5.184928e-05 | 0.001163017 | 0
35.68252563 | 415.3799744 | 5.403568649e-05 | 1051.152588 | 870.1128 | 0.009886755 | 0.008144971 | PF | 0 | 5.246817e-05 | 0.001176267 | 0
35.99389267 | 420.1959534 | 5.472541046e-05 | 1053.010498 | 868.2682 | 0.009886305 | 0.008144971 | PF | 0 | 5.211587e-05 | 0.001168724 | 0
36.29545593 | 424.5224915 | 5.542334747e-05 | 1053.939453 | 867.3385 | 0.009886079 | 0.008144971 | PF | 0 | 5.168698e-05 | 0.001159542 | 0
36.60300446 | 428.9533997 | 5.608570099e-05 | 1057.656982 | 863.6627 | 0.009885184 | 0.008144971 | PF | 0 | 5.061225e-05 | 0.001136533 | 0
36.90966415 | 433.9619446 | 5.690406418e-05 | 1061.372925 | 859.9592 | 0.009884282 | 0.008144971 | PF | 0 | 4.797333e-05 | 0.001080036 | 0
37.21633911 | 437.8809509 | 5.754999924e-05 | 1063.242554 | 858.0931 | 0.009883828 | 0.008144971 | PF | 0 | 4.525975e-05 | 0.001021941 | 0
37.52301025 | 443.0388184 | 5.826709366e-05 | 1065.087402 | 856.2323 | 0.009883375 | 0.008144971 | PF | 0 | 4.310887e-05 | 0.0009758926 | 0
37.82963181 | 447.2720337 | 5.900881958e-05 | 1068.804932 | 852.5122 | 0.009882469 | 0.008144971 | PF | 0 | 3.940091e-05 | 0.0008965092 | 0
38.13641739 | 451.8353577 | 5.970949173e-05 | 1071.591675 | 849.6989 | 0.009881784 | 0.008144971 | PF | 0 | 3.434241e-05 | 0.0007882133 | 0
38.44226074 | 456.7843018 | 6.047859192e-05 | 1073.448364 | 847.8305 | 0.009881329 | 0.008144971 | PF | 0 | 3.025852e-05 | 0.0007007829 | 0
38.74817657 | 460.9030151 | 6.114094543e-05 | 1074.378662 | 846.9265 | 0.009881109 | 0.008144971 | PF | 0 | 2.766501e-05 | 0.00064526 | 0
39.05582809 | 465.7526856 | 6.189361954e-05 | 1078.094604 | 843.2186 | 0.009880206 | 0.008144971 | PF | 0 | 2.306969e-05 | 0.0005468817 | 0
39.36265564 | 470.4944153 | 6.261071396e-05 | 1081.810303 | 839.5248 | 0.009879307 | 0.008144971 | PF | 0 | 1.498517e-05 | 0.0003738074 | 0
39.66938019 | 474.8592224 | 6.336612701e-05 | 1083.667603 | 837.6624 | 0.009878853 | 0.008144971 | PF | 0 | 8.365211e-06 | 0.0002320882 | 0
39.97600937 | 479.816803 | 6.408869171e-05 | 1085.526855 | 835.7585 | 0.00987839 | 0.008144971 | PF | 0 | 3.619652e-06 | 0.0001304968 | 0
40.28259659 | 483.7854309 | 6.473736572e-05 | 1089.242065 | 832.0086 | 0.009877477 | 0.008144971 | PF | 0 | 3.882079e-06 | 0.0001361147 | 0
40.5882988 | 488.711792 | 6.547635651e-05 | 1092.95752 | 828.2869 | 0.00987657 | 0.008144971 | PF | 0 | 1.446236e-05 | 0.0003626151 | 0
40.89543152 | 493.1992188 | 6.627281952e-05 | 1093.886841 | 827.3682 | 0.009876347 | 0.008144971 | PF | 0 | 2.139842e-05 | 0.000511103 | 0
41.20309448 | 497.9822998 | 6.696528625e-05 | 1096.674316 | 824.571 | 0.009875666 | 0.008144971 | PF | 0 | 2.714603e-05 | 0.0006341495 | 0
41.50973129 | 502.8516541 | 6.771248627e-05 | 1100.390991 | 820.8734 | 0.009874765 | 0.008144971 | PF | 0 | 3.758871e-05 | 0.0008577123 | 0
41.81522369 | 507.117096 | 6.843778992e-05 | 1104.106567 | 817.236 | 0.00987388 | 0.008144971 | PF | 0 | 4.996012e-05 | 0.001122571 | 0
42.12171173 | 511.5882568 | 6.918499756e-05 | 1105.035278 | 816.3009 | 0.009873652 | 0.008144971 | PF | 0 | 5.796631e-05 | 0.001293978 | 0
42.42842102 | 516.1834106 | 6.992124939e-05 | 1107.821899 | 813.5174 | 0.009872974 | 0.008144971 | PF | 0 | 6.463645e-05 | 0.001436783 | 0
42.73505402 | 520.7724609 | 7.06137085e-05 | 1111.539185 | 809.7957 | 0.009872068 | 0.008144971 | PF | 0 | 7.66329e-05 | 0.001693625 | 0
43.04269409 | 525.7722168 | 7.1396492e-05 | 1114.325195 | 807.0365 | 0.009871396 | 0.008144971 | PF | 0 | 8.897794e-05 | 0.001957936 | 0
43.34847641 | 530.0205689 | 7.209442902e-05 | 1115.254395 | 806.1302 | 0.009871176 | 0.008144971 | PF | 0 | 9.61247e-05 | 0.002110953 | 0
43.65610123 | 534.7896729 | 7.281973267e-05 | 1118.970215 | 802.4466 | 0.009870279 | 0.008144971 | PF | 0 | 0.0001052332 | 0.002305974 | 0
43.96136856 | 539.2545166 | 7.358061981e-05 | 1122.686646 | 798.6516 | 0.009869355 | 0.008144971 | PF | 0 | 0.0001204337 | 0.002631438 | 0
44.26901245 | 543.9118652 | 7.4240242e-05 | 1124.544067 | 796.7898 | 0.009868902 | 0.008144971 | PF | 0 | 0.0001322091 | 0.002883568 | 0
44.57500076 | 548.826294 | 7.496006775e-05 | 1126.402344 | 794.9057 | 0.009868443 | 0.008144971 | PF | 0 | 0.0001401298 | 0.003053167 | 0
44.88277435 | 553.1187744 | 7.569905853e-05 | 1130.11792 | 791.185 | 0.009867537 | 0.008144971 | PF | 0 | 0.0001521535 | 0.003310624 | 0
45.18851089 | 557.9906616 | 7.635320282e-05 | 1133.835083 | 787.4435 | 0.009866626 | 0.008144971 | PF | 0 | 0.0001684609 | 0.003659812 | 0
45.49607468 | 562.4902344 | 7.709767151e-05 | 1134.763306 | 786.5207 | 0.009866401 | 0.008144971 | PF | 0 | 0.0001788143 | 0.003881514 | 0
45.80180359 | 566.8744507 | 7.777097321e-05 | 1137.550903 | 783.7637 | 0.00986573 | 0.008144971 | PF | 0 | 0.0001870631 | 0.004058152 | 0
46.10934448 | 571.798645 | 7.847164917e-05 | 1141.265991 | 780.1063 | 0.00986484 | 0.008144971 | PF | 0 | 0.0002016003 | 0.004369452 | 0
46.41506577 | 576.0359497 | 7.917778778e-05 | 1144.981323 | 776.4576 | 0.009863951 | 0.008144971 | PF | 0 | 0.0002183816 | 0.004728818 | 0
46.72279739 | 580.6487427 | 7.987845612e-05 | 1145.910889 | 775.5094 | 0.009863721 | 0.008144971 | PF | 0 | 0.0002290498 | 0.004957278 | 0
47.02861786 | 585.1896973 | 8.057640076e-05 | 1149.627441 | 771.7913 | 0.009862815 | 0.008144971 | PF | 0 | 0.0002399573 | 0.005190867 | 0
47.33627701 | 589.9123535 | 8.126339722e-05 | 1153.343506 | 768.0441 | 0.009861903 | 0.008144971 | PF | 0 | 0.0002575536 | 0.005567708 | 0
47.64159775 | 594.6425171 | 8.195037842e-05 | 1155.20166 | 766.1462 | 0.009861461 | 0.008749895 | PF | 0.0006049244 | 0.0002709638 | 0.005854906 | 0
47.94818878 | 598.9616089 | 8.260451508e-05 | 1157.059448 | 764.2493 | 0.009861038 | 0.009886061 | PF | 0.001136166 | 0.0002800222 | 0.006048908 | 0
48.25485229 | 603.9197388 | 8.334351349e-05 | 1160.77478 | 760.5063 | 0.009860205 | 0.01213296 | PF | 0.002246901 | 0.0002935412 | 0.006338448 | 0
48.56256485 | 608.2150879 | 8.406333923e-05 | 1163.56311 | 757.7349 | 0.009859582 | 0.01359022 | PF | 0.001457261 | 0.0003092266 | 0.006674392 | 0
48.86916351 | 613.1118774 | 8.469285583e-05 | 1165.419434 | 755.8562 | 0.009859167 | 0.01478113 | PF | 0.001190905 | 0.00032046 | 0.006914993 | 0
49.17583466 | 617.645752 | 8.545374298e-05 | 1167.277832 | 754.0173 | 0.00985875 | 0.01564186 | PF | 0.0008607278 | 0.0003294579 | 0.007107713 | 0
49.48165894 | 621.8150024 | 8.611336517e-05 | 1170.994995 | 750.3004 | 0.00985791 | 0.01740494 | PF | 0.001763084 | 0.0003429263 | 0.007396192 | 0
49.78943634 | 626.7224121 | 8.679486847e-05 | 1174.709961 | 746.5892 | 0.009857074 | 0.0192421 | PF | 0.001837165 | 0.0003609579 | 0.007782418 | 0
50.09605026 | 631.600647 | 8.753385925e-05 | 1175.638672 | 745.6588 | 0.009856872 | 0.01990952 | PF | 0.0006674159 | 0.0003722298 | 0.008023861 | 0
50.40201187 | 635.6688232 | 8.819074249e-05 | 1178.426758 | 742.8886 | 0.009856238 | 0.02095126 | PF | 0.001041738 | 0.0003812145 | 0.008216315 | 0
50.7087059 | 640.5827026 | 8.889415741e-05 | 1182.141479 | 739.1967 | 0.009855417 | 0.02298857 | PF | 0.002037307 | 0.0003968901 | 0.008552097 | 0
51.01528549 | 644.8521729 | 8.952914429e-05 | 1185.85791 | 735.5295 | 0.009854585 | 0.02452404 | PF | 0.001535474 | 0.0004147048 | 0.008933712 | 0
51.32195282 | 649.7902832 | 9.019422913e-05 | 1186.787231 | 734.5976 | 0.009854374 | 0.02492076 | PF | 0.0003967199 | 0.0004258095 | 0.009171594 | 0
51.6352005 | 654.1638794 | 9.088394928e-05 | 1190.503174 | 730.89 | 0.009853554 | 0.02702435 | PF | 0.002103595 | 0.0004369832 | 0.009410957 | 0
51.93484879 | 658.7893066 | 9.154083252e-05 | 1194.219727 | 727.1679 | 0.00985276 | 0.02988539 | PF | 0.002861032 | 0.0004548046 | 0.009792739 | 0
52.24269104 | 663.5772705 | 9.227435303e-05 | 1196.077637 | 725.2911 | 0.009852378 | 0.03180058 | PF | 0.001915192 | 0.0004681655 | 0.01007897 | 0
52.54843521 | 667.9061279 | 9.297776794e-05 | 1197.934448 | 723.4418 | 0.009852018 | 0.03412061 | PF | 0.002320036 | 0.0004770197 | 0.01026866 | 0
52.85528946 | 672.8838501 | 9.36264267e-05 | 1201.651611 | 719.6957 | 0.009851345 | 0.04024228 | PF | 0.00612167 | 0.0004902532 | 0.01055217 | 0
53.16192245 | 677.4104004 | 9.436816406e-05 | 1205.366577 | 715.986 | 0.009850748 | 0.04802122 | PF | 0.007778939 | 0.0005077581 | 0.01092721 | 0
53.46964264 | 681.680481 | 9.497576904e-05 | 1206.304077 | 715.0351 | 0.009850606 | 0.05029128 | PF | 0.002270062 | 0.0005186184 | 0.01115989 | 0
53.77508545 | 686.9016724 | 9.571749878e-05 | 1209.083984 | 712.2558 | 0.009850245 | 0.0582823 | PF | 0.007991015 | 0.0005272617 | 0.01134507 | 0
54.08264542 | 690.7976074 | 9.63716507e-05 | 1212.799072 | 708.5175 | 0.009849869 | 0.07169584 | PF | 0.01341354 | 0.0005422523 | 0.01166626 | 0
54.38945389 | 695.9121094 | 9.703399658e-05 | 1216.515991 | 704.8282 | 0.00984967 | 0.08915725 | PF | 0.01746141 | 0.0005591509 | 0.01202833 | 0
54.6970253 | 700.277771 | 9.769087982e-05 | 1217.444824 | 703.9282 | 0.00984966 | 0.09436433 | PF | 0.005207079 | 0.0005694868 | 0.01224979 | 0
55.00229263 | 704.671875 | 9.833680725e-05 | 1221.161255 | 700.1212 | 0.009849705 | 0.1183845 | PF | 0.0240202 | 0.0005799997 | 0.01247505 | 0
55.30963898 | 709.7971191 | 9.906758881e-05 | 1224.876465 | 696.2763 | 0.009849906 | 0.1461821 | PF | 0.02779758 | 0.0005968894 | 0.01283695 | 0
55.61547852 | 713.913269 | 9.971078491e-05 | 1226.734985 | 694.3942 | 0.009850071 | 0.1612927 | PF | 0.01511058 | 0.00060936 | 0.01310417 | 0
55.92214203 | 718.6062622 | 0.0001003868256 | 1227.662842 | 693.3672 | 0.009850152 | 0.169257 | PF | 0.0079643 | 0.0006156364 | 0.01323867 | 0
56.22794724 | 723.4996338 | 0.0001010300217 | 1230.450073 | 690.736 | 0.009850524 | 0.1936124 | PF | 0.02435539 | 0.0006234714 | 0.01340656 | 0
56.53541946 | 727.7419434 | 0.0001016650085 | 1234.165894 | 687.0635 | 0.009851082 | 0.2281265 | PF | 0.03451416 | 0.0006368184 | 0.01369257 | 0
56.84293365 | 732.7271729 | 0.0001022698975 | 1236.953247 | 684.4412 | 0.009851596 | 0.2552963 | PF | 0.02716981 | 0.0006499448 | 0.01397386 | 0
57.14875412 | 737.0079956 | 0.000102789917 | 1237.882202 | 683.5945 | 0.009851785 | 0.2645876 | PF | 0.009291233 | 0.0006570896 | 0.01412697 | 0
57.4546051 | 741.7509766 | 0.000103178566 | 1241.598022 | 679.9848 | 0.009852542 | 0.3025733 | PF | 0.03798571 | 0.0006661727 | 0.01432162 | 0
57.76223755 | 746.0425415 | 0.0001034577408 | 1245.314453 | 675.7349 | 0.009853431 | 0.3464978 | PF | 0.04392451 | 0.0006819241 | 0.01465918 | 0
58.06820297 | 749.6623535 | 0.0001039777756 | 1246.243652 | 674.5578 | 0.009853647 | 0.3578061 | PF | 0.01130825 | 0.0006925947 | 0.01488786 | 0
58.37574768 | 754.3918457 | 0.0001046811829 | 1247.171387 | 673.4923 | 0.009853896 | 0.3692729 | PF | 0.01146689 | 0.0006969538 | 0.01498128 | 0
58.68251801 | 758.953125 | 0.0001051409988 | 1249.030762 | 671.5226 | 0.009854492 | 0.3935995 | PF | 0.02432659 | 0.0007028057 | 0.01510669 | 0
58.98900604 | 763.4660034 | 0.0001053873291 | 1250.887451 | 669.6915 | 0.009855148 | 0.4185026 | PF | 0.02490307 | 0.0007100556 | 0.01526207 | 0
59.29487228 | 768.6820068 | 0.0001055953445 | 1256.461792 | 664.5918 | 0.009857256 | 0.4935231 | PF | 0.07502051 | 0.0007230481 | 0.01554052 | 0
59.60199738 | 773.0817871 | 0.0001057267151 | 1257.391113 | 663.8573 | 0.009857629 | 0.5058655 | PF | 0.01234237 | 0.0007337518 | 0.01576993 | 0
59.90872192 | 778.1516113 | 0.0001059347305 | 1261.1073 | 660.1989 | 0.009858795 | 0.5504015 | PF | 0.04453599 | 0.0007416676 | 0.01593958 | 0
60.21544647 | 782.4221802 | 0.0001060168381 | 1263.893799 | 657.5465 | 0.009859576 | 0.5807842 | PF | 0.03038274 | 0.0007528192 | 0.01617859 | 0
60.52130127 | 787.3681641 | 0.0001061071625 | 1267.610718 | 653.2652 | 0.009860324 | 0.6171998 | PF | 0.03641554 | 0.000764767 | 0.01643467 | 0
60.8290863 | 791.8389282 | 0.0001061783218 | 1268.539917 | 652.4294 | 0.009860538 | 0.625812 | PF | 0.008612271 | 0.0007733763 | 0.0166192 | 0
61.13489914 | 796.4553833 | 0.0001059922104 | 1272.254517 | 648.4133 | 0.009861068 | 0.6553168 | PF | 0.02950482 | 0.0007813733 | 0.01679061 | 0
61.44158936 | 801.1054077 | 0.0001057924042 | 1275.971191 | 645.0457 | 0.009861453 | 0.6783076 | PF | 0.02299071 | 0.0007932287 | 0.01704472 | 0
61.74909973 | 805.8693237 | 0.0001054502792 | 1277.828979 | 643.2846 | 0.009861604 | 0.6890724 | PF | 0.01076481 | 0.0008012369 | 0.01721637 | 0
62.05480957 | 810.4007568 | 0.0001048371887 | 1279.686646 | 641.6261 | 0.00986171 | 0.6982955 | PF | 0.009223152 | 0.0008064718 | 0.01732858 | 0
62.36237717 | 815.2680664 | 0.0001041118851 | 1283.411865 | 638.0415 | 0.009861828 | 0.7155348 | PF | 0.01723928 | 0.0008143345 | 0.01749712 | 0
62.68082809 | 819.9869385 | 0.00010295961 | 1287.119507 | 634.2138 | 0.009861814 | 0.7305143 | PF | 0.01497951 | 0.0008251079 | 0.01772805 | 0
62.97515869 | 824.0022583 | 0.0001017580643 | 1288.047363 | 633.3507 | 0.009861805 | 0.7337284 | PF | 0.003214072 | 0.0008317163 | 0.0178697 | 0
63.28199005 | 828.6743164 | 0.0001002527161 | 1290.835083 | 630.5975 | 0.009861769 | 0.7437463 | PF | 0.01001789 | 0.0008366992 | 0.01797652 | 0
63.58959961 | 833.4932861 | 9.870630646e-05 | 1294.551392 | 626.8206 | 0.009861602 | 0.7546863 | PF | 0.01094004 | 0.0008454486 | 0.01816407 | 0
63.89458847 | 838.2849121 | 9.732685852e-05 | 1298.2677 | 623.0993 | 0.009861359 | 0.76357 | PF | 0.008883716 | 0.0008550973 | 0.0183709 | 0
64.20302582 | 842.7996216 | 9.628406525e-05 | 1299.195801 | 622.202 | 0.009861299 | 0.7656494 | PF | 0.0020794 | 0.000860827 | 0.01849373 | 0
64.50887299 | 847.3742676 | 9.587624359e-05 | 1302.913086 | 618.4598 | 0.009860936 | 0.7718402 | PF | 0.006190776 | 0.0008664177 | 0.01861357 | 0
64.81455994 | 851.9094849 | 9.594467926e-05 | 1306.627808 | 614.8005 | 0.009860483 | 0.7756398 | PF | 0.003799641 | 0.0008749923 | 0.01879739 | 0
65.12221527 | 856.8790283 | 9.635795593e-05 | 1308.486084 | 612.979 | 0.009860252 | 0.777403 | PF | 0.001763195 | 0.0008810673 | 0.01892762 | 0
65.42810059 | 861.5598755 | 9.698473358e-05 | 1310.345093 | 611.0702 | 0.009859982 | 0.778616 | PF | 0.001212977 | 0.0008850677 | 0.01901338 | 0
65.73576355 | 866.1278076 | 9.776203918e-05 | 1314.060425 | 607.3834 | 0.009859447 | 0.7806567 | PF | 0.002040647 | 0.000890864 | 0.01913764 | 0
66.04245758 | 870.8282471 | 9.867346191e-05 | 1317.775391 | 603.6836 | 0.009858887 | 0.7821658 | PF | 0.001509161 | 0.000898138 | 0.01929358 | 0
66.34907532 | 875.284729 | 9.963962555e-05 | 1318.705933 | 602.7364 | 0.009858738 | 0.7824229 | PF | 0.0002570888 | 0.0009024932 | 0.01938694 | 0
66.65488434 | 879.7808838 | 0.0001005702057 | 1320.563354 | 600.8321 | 0.009858456 | 0.7833148 | PF | 0.000891871 | 0.0009050809 | 0.01944242 | 0
66.96257782 | 884.2747192 | 0.000101560997 | 1324.279785 | 597.0363 | 0.00985788 | 0.7847903 | PF | 0.001475551 | 0.0009100604 | 0.01954917 | 0
67.27577209 | 889.100647 | 0.0001026174851 | 1327.995117 | 593.2872 | 0.009857313 | 0.7862403 | PF | 0.001449965 | 0.000916254 | 0.01968195 | 0
67.57553864 | 893.6796265 | 0.0001035836411 | 1328.924927 | 592.3498 | 0.009857165 | 0.7864729 | PF | 0.0002325957 | 0.0009198729 | 0.01975954 | 0
67.88129425 | 898.2694702 | 0.0001046483383 | 1331.710571 | 589.5794 | 0.009856744 | 0.7874665 | PF | 0.0009935913 | 0.0009226119 | 0.01981826 | 0
68.18966675 | 902.8041992 | 0.0001057130356 | 1335.427612 | 585.9091 | 0.009856194 | 0.7889345 | PF | 0.001468046 | 0.0009271094 | 0.01991468 | 0
68.49541473 | 907.5510254 | 0.0001067886734 | 1339.142944 | 582.1783 | 0.009855667 | 0.791035 | PF | 0.002100483 | 0.0009318689 | 0.02001672 | 0
68.80123901 | 911.7435913 | 0.0001078205261 | 1340.072998 | 581.2526 | 0.009855538 | 0.79159 | PF | 0.0005550323 | 0.0009346396 | 0.02007612 | 0
69.10878754 | 916.5733643 | 0.0001088469009 | 1343.788818 | 577.5605 | 0.009855037 | 0.7940613 | PF | 0.002471217 | 0.0009372167 | 0.02013137 | 0
69.4153595 | 921.1584473 | 0.0001098951721 | 1347.505981 | 573.7567 | 0.009854562 | 0.7973674 | PF | 0.003306092 | 0.0009410391 | 0.02021332 | 0
69.7225647 | 925.7895508 | 0.0001108531265 | 1349.361328 | 571.9119 | 0.009854337 | 0.7990418 | PF | 0.001674399 | 0.0009436248 | 0.02026876 | 0
70.02920532 | 930.3660889 | 0.0001118795013 | 1351.220581 | 570.0348 | 0.009854112 | 0.80083 | BF | 0.001788204 | 0.0009451904 | 0.02030232 | 0
70.33514404 | 934.8297119 | 0.0001129168243 | 1354.937134 | 566.3375 | 0.00985368 | 0.8045276 | BF | 0.003697664 | 0.0009473307 | 0.02034821 | 0
70.64266205 | 939.4914551 | 0.0001139431992 | 1358.651367 | 562.633 | 0.009853264 | 0.8085056 | BF | 0.003977966 | 0.0009497944 | 0.02040103 | 0
70.94836426 | 944.1538086 | 0.0001149860001 | 1359.581543 | 561.7068 | 0.009853163 | 0.8095333 | BF | 0.001027695 | 0.0009511172 | 0.02042939 | 0
71.25515747 | 946.9341 | 0.0001155778 | 1362.368774 | 558.9389 | 0.009852874 | 0.8128886 | BF | 0.003355274 | 0.0009520523 | 0.02044944 | 0.0008215092
74.85600281 | 949.9525 | 0.000116222 | 1366.083496 | 555.2512 | 0.009852497 | 0.8221051 | BF+Cem | 0.008395073 | 0.0009534314 | 0.02047901 | 0.0005497717
85.65576935 | 949.9108 | 0.0001167753 | 1369.800537 | 551.5506 | 0.009852132 | 0.8299109 | BF+Cem | 0.007255988 | 0.0009546135 | 0.02050435 | 0
96.45704651 | 950.0614 | 0.000117217 | 1370.729248 | 550.6039 | 0.00985204 | 0.8311134 | BF | 0.001202494 | 0.0009551418 | 0.02051568 | 0.0006829271
107.2562408 | 950.0676 | 0.0001174597 | 1374.445557 | 546.8556 | 0.009851691 | 0.840008 | BF+Cem | 0.008211709 | 0.0009555075 | 0.02052352 | 0
118.0554733 | 949.9158 | 0.0001176412 | 1377.23291 | 544.0283 | 0.009851436 | 0.8438893 | BF | 0.00388129 | 0.0009557377 | 0.02052845 | 0.0007666755
128.8566284 | 949.9644 | 0.0001177997 | 1380.018555 | 541.2236 | 0.009851171 | 0.8517369 | BF+Cem | 0.007080911 | 0.0009556748 | 0.02052711 | 0
139.6553345 | 950.1284 | 0.0001178649 | 1380.947998 | 540.2849 | 0.009851085 | 0.852966 | BF | 0.001229106 | 0.0009555012 | 0.02052338 | 0.0005695192
150.456955 | 950.0757 | 0.0001179364 | 1384.66333 | 536.5531 | 0.009850722 | 0.8605949 | BF+Cem | 0.007059389 | 0.0009551379 | 0.02051559 | 0.0004052737
161.2567596 | 949.9992 | 0.0001179663 | 1388.379761 | 532.8414 | 0.009850348 | 0.8669179 | BF+Cem | 0.005917726 | 0.0009542248 | 0.02049602 | 0
172.0567169 | 950.0099 | 0.0001180004 | 1390.238647 | 531.0029 | 0.009850168 | 0.8690065 | BF | 0.002088559 | 0.0009532789 | 0.02047574 | 0.0003868245
182.8568726 | 950.1319 | 0.0001180087 | 1392.096924 | 529.1612 | 0.009849983 | 0.8731325 | BF+Cem | 0.003739158 | 0.0009525279 | 0.02045964 | 0.0003730265
193.6555328 | 949.9532 | 0.0001179881 | 1395.812744 | 525.4453 | 0.009849618 | 0.8792872 | BF+Cem | 0.005781755 | 0.0009512084 | 0.02043135 | 0
204.45607 | 949.9127 | 0.0001179934 | 1398.599243 | 522.6662 | 0.009849349 | 0.8823898 | BF | 0.00310259 | 0.0009493858 | 0.02039227 | 0.0004337977
215.2558136 | 950.0412 | 0.0001180024 | 1400.457031 | 520.8732 | 0.009849172 | 0.8866528 | BF+Cem | 0.003829129 | 0.0009479233 | 0.02036091 | 0.0001653441
226.056488 | 949.9907 | 0.0001179619 | 1402.316162 | 519.046 | 0.009848994 | 0.8895208 | BF+Cem | 0.002702669 | 0.000946661 | 0.02033385 | 0
236.8553467 | 949.9159 | 0.0001179061 | 1406.030884 | 515.3759 | 0.009848618 | 0.8931098 | BF | 0.003589063 | 0.0009445694 | 0.02028901 | 0.0005845317
247.6551666 | 950.032 | 0.0001179219 | 1409.747803 | 511.662 | 0.009848229 | 0.899654 | BF+Cem | 0.005959605 | 0.000941432 | 0.02022175 | 0
258.4564819 | 950.0318 | 0.0001178921 | 1410.67688 | 510.7301 | 0.009848129 | 0.900445 | BF | 0.0007910338 | 0.0009392677 | 0.02017534 | 0.0001923865
269.256134 | 950.0809 | 0.0001178466 | 1412.534058 | 508.8579 | 0.009847923 | 0.9029873 | BF+Cem | 0.002349869 | 0.0009378909 | 0.02014582 | 0
280.0565491 | 949.9686 | 0.000117807 | 1416.251099 | 505.0494 | 0.00984751 | 0.9061025 | BF | 0.00311521 | 0.0009349407 | 0.02008258 | 0.00047856
290.8559876 | 949.9806 | 0.0001177506 | 1419.965942 | 501.2593 | 0.009847088 | 0.9115052 | BF+Cem | 0.004924121 | 0.0009306617 | 0.01999084 | 5.254081e-05
301.6613464 | 949.9049 | 0.0001177273 | 1420.89502 | 500.3244 | 0.009846982 | 0.9124398 | BF+Cem | 0.000882122 | 0.0009278116 | 0.01992973 | 0
312.4559631 | 949.9053 | 0.0001177406 | 1423.682373 | 497.5616 | 0.009846673 | 0.9144401 | BF | 0.002000253 | 0.0009254812 | 0.01987977 | 0.0003389721
323.2563171 | 949.9475 | 0.0001177113 | 1427.398804 | 493.9719 | 0.009846261 | 0.9186086 | BF+Cem | 0.00382956 | 0.0009212752 | 0.0197896 | 0.0001791241
334.055542 | 950.0755 | 0.0001176791 | 1431.114014 | 490.3263 | 0.009845845 | 0.9219554 | BF+Cem | 0.003167719 | 0.0009161778 | 0.01968032 | 0
344.8610535 | 950.0375 | 0.0001176537 | 1432.042358 | 489.3955 | 0.009845738 | 0.9225507 | BF | 0.0005952906 | 0.0009127876 | 0.01960764 | 0.000207296
355.656311 | 950.0784 | 0.0001176269 | 1435.758423 | 485.715 | 0.009845309 | 0.925863 | BF+Cem | 0.003104924 | 0.0009092434 | 0.01953166 | 0
366.4562378 | 950.0281 | 0.000117555 | 1439.475708 | 481.8472 | 0.009844868 | 0.9283225 | BF | 0.00245955 | 0.000932641 | 0.02003327 | 0.0002366021
377.2558899 | 949.9961 | 0.0001175382 | 1441.333496 | 479.9799 | 0.009844642 | 0.9304967 | BF+Cem | 0.001937628 | 0.001156969 | 0.02484353 | 0
388.0561829 | 949.9553 | 0.0001174953 | 1442.261963 | 479.0272 | 0.009844527 | 0.9309846 | BF | 0.0004878902 | 0.00133918 | 0.02875194 | 0.0001628097
398.8553467 | 949.9453 | 0.0001174412 | 1445.977783 | 475.274 | 0.009844072 | 0.9337166 | BF+Cem | 0.002569116 | 0.001518388 | 0.03259705 | 0.0001079597
409.6557617 | 949.938 | 0.0001174 | 1449.693481 | 471.6345 | 0.009843617 | 0.9358206 | BF+Cem | 0.001996043 | 0.001846627 | 0.03964259 | 0
420.4565125 | 950.1456 | 0.0001173461 | 1451.552368 | 469.8008 | 0.009843389 | 0.9366177 | BF | 0.0007971644 | 0.002078549 | 0.04462294 | 0.0001032225
431.2563171 | 950.0664 | 0.0001173459 | 1453.411133 | 467.9608 | 0.00984316 | 0.9379466 | BF+Cem | 0.0012257 | 0.002213421 | 0.04752006 | 0
442.0564575 | 949.9161 | 0.0001172633 | 1457.126221 | 464.289 | 0.009842711 | 0.9396282 | BF | 0.001681544 | 0.002436031 | 0.05230319 | 0.0001938397
452.8551941 | 950.0106 | 0.0001172626 | 1460.842651 | 460.5761 | 0.00984226 | 0.942375 | BF+Cem | 0.002552963 | 0.00270414 | 0.05806618 | 0
463.6567993 | 950.0554 | 0.0001172497 | 1461.771851 | 459.6503 | 0.009842149 | 0.9428197 | BF | 0.0004446973 | 0.002884637 | 0.06194734 | 8.695646e-05
474.4570313 | 949.8948 | 0.0001171604 | 1464.558594 | 456.8587 | 0.009841807 | 0.9444977 | BF+Cem | 0.001591065 | 0.003014878 | 0.06474855 | 0
485.2561646 | 950.0843 | 0.0001171715 | 1468.273926 | 453.1281 | 0.009841342 | 0.9459854 | BF | 0.00148774 | 0.003238387 | 0.0695571 | 0.000147611
496.0566406 | 949.9119 | 0.0001171138 | 1471.989624 | 449.4093 | 0.009840876 | 0.9481504 | BF+Cem | 0.002017388 | 0.003495249 | 0.07508534 | 0
506.856842 | 950.003 | 0.0001170822 | 1472.918335 | 448.4712 | 0.009840764 | 0.9485998 | BF | 0.0004493703 | 0.003620094 | 0.07777308 | 8.1721e-05
517.6566773 | 950.1046 | 0.0001170625 | 1476.636108 | 444.7339 | 0.009840291 | 0.9503174 | BF+Cem | 0.001635843 | 0.00377568 | 0.0811234 | 5.513964e-05
528.4555054 | 950.0325 | 0.0001170321 | 1480.351196 | 440.9949 | 0.009839803 | 0.9516492 | BF+Cem | 0.001276691 | 0.003984315 | 0.08561733 | 2.680885e-05
539.255188 | 949.8811 | 0.0001169841 | 1482.209229 | 439.1592 | 0.009839569 | 0.9523718 | BF+Cem | 0.000695728 | 0.004127077 | 0.08869325 | 2.494408e-05
550.0565186 | 949.9467 | 0.0001169407 | 1484.067993 | 437.3107 | 0.009839328 | 0.9530016 | BF+Cem | 0.000604859 | 0.004223019 | 0.09076079 | 4.480212e-05
560.8563843 | 950.1158 | 0.0001169497 | 1487.783325 | 433.6358 | 0.009838838 | 0.9540244 | BF+Cem | 0.0009780457 | 0.004372615 | 0.09398517 | 0
571.6563721 | 950.1324 | 0.0001169454 | 1491.498901 | 429.9258 | 0.009838342 | 0.9547966 | BF | 0.0007721739 | 0.004548352 | 0.09777401 | 5.358474e-05
582.4568481 | 950.0823 | 0.0001168934 | 1492.428589 | 428.9816 | 0.009838222 | 0.9553614 | BF+Cem | 0.0005112756 | 0.004691376 | 0.1008583 | 0
593.2567749 | 949.9899 | 0.0001168542 | 1494.286133 | 427.064 | 0.009837978 | 0.9559622 | BF | 0.0006007669 | 0.004699093 | 0.1010247 | 6.4167e-05
604.0552979 | 950.0019 | 0.000116827 | 1498.002686 | 423.2927 | 0.009837501 | 0.9574727 | BF+Cem | 0.001446326 | 0.004868934 | 0.1046883 | 0
614.8569336 | 949.9131 | 0.0001167928 | 1501.718994 | 419.5757 | 0.009837018 | 0.9584094 | BF | 0.0009366699 | 0.00497435 | 0.1069627 | 4.636982e-05
625.6560059 | 949.9818 | 0.0001167807 | 1502.646729 | 418.6215 | 0.009836903 | 0.9590183 | BF+Cem | 0.0005625595 | 0.005109663 | 0.1098827 | 2.429143e-05
636.4561768 | 949.9036 | 0.0001167383 | 1505.434082 | 415.8079 | 0.009836525 | 0.9596272 | BF+Cem | 0.0005845745 | 0.00511001 | 0.1098902 | 3.081408e-05
647.2567139 | 949.9705 | 0.0001167337 | 1509.162109 | 412.0891 | 0.00983603 | 0.9604881 | BF+Cem | 0.0008301593 | 0.005222449 | 0.1123171 | 2.833743e-05
658.0569458 | 949.9835 | 0.0001167182 | 1512.865723 | 408.4005 | 0.009835533 | 0.9612179 | BF+Cem | 0.0007014149 | 0.005326329 | 0.1145596 | 7.202577e-06
668.8557129 | 950.0523 | 0.000116708 | 1513.794434 | 407.4305 | 0.009835403 | 0.9614047 | BF+Cem | 0.0001795922 | 0.00534759 | 0.1150186 | 0
679.6567993 | 950.0581 | 0.0001166869 | 1517.510986 | 403.743 | 0.009834903 | 0.9619232 | BF | 0.0005185486 | 0.005440248 | 0.1170193 | 5.107746e-05
690.4568481 | 950.1638 | 0.0001166582 | 1521.227905 | 400.0353 | 0.009834409 | 0.9627993 | BF+Cem | 0.0008249927 | 0.005632841 | 0.1211786 | 1.127734e-05
701.2559815 | 950.1026 | 0.0001166087 | 1523.084839 | 398.2334 | 0.009834147 | 0.9628106 | BF+Cem | 0 | 0.005536028 | 0.1190876 | 1.131779e-05
712.0553589 | 950.1164 | 0.0001165772 | 1524.944092 | 396.4097 | 0.009833882 | 0.9628219 | BF+Cem | 0 | 0.005564607 | 0.1197048 | 2.226574e-05
722.8665161 | 949.9972 | 0.000116529 | 1528.658325 | 392.7754 | 0.009833354 | 0.9628442 | BF+Cem | 0 | 0.005633517 | 0.1211932 | 2.254131e-05
733.6558838 | 949.9716 | 0.0001165025 | 1532.37439 | 389.0121 | 0.00983282 | 0.9630452 | BF+Cem | 0.0001785026 | 0.005673024 | 0.1220466 | 5.608169e-06
744.456543 | 949.9704 | 0.0001164759 | 1533.304932 | 388.065 | 0.009832683 | 0.9630508 | BF+Cem | 0 | 0.005475403 | 0.1177784 | 1.649079e-05
755.2556152 | 949.8068 | 0.0001164384 | 1536.092163 | 385.2541 | 0.009832276 | 0.9630673 | BF+Cem | 0 | 0.005426186 | 0.1167156 | 2.132489e-05
766.0566406 | 949.9232 | 0.0001164262 | 1539.807373 | 381.5185 | 0.009831763 | 0.9634895 | BF+Cem | 0.0004008462 | 0.005281349 | 0.1135885 | 2.09054e-05
776.8555298 | 949.9087 | 0.0001163837 | 1543.522339 | 377.7471 | 0.009831243 | 0.9638817 | BF+Cem | 0.0003712769 | 0.00509174 | 0.1094959 | 5.273931e-06
787.6553345 | 949.8984 | 0.0001164013 | 1544.452393 | 376.7811 | 0.009831111 | 0.9639941 | BF+Cem | 0.0001071657 | 0.004903662 | 0.1054376 | 1.986339e-05
798.4555664 | 950.0357 | 0.0001163752 | 1548.168579 | 373.0694 | 0.009830595 | 0.964284 | BF+Cem | 0.0002699973 | 0.004856028 | 0.1044099 | 1.929292e-05
809.2562866 | 950.1117 | 0.0001163483 | 1551.885132 | 369.3751 | 0.009830075 | 0.9644656 | BF+Cem | 0.000162391 | 0.004675096 | 0.1005072 | 9.172815e-06
820.0559082 | 950.1338 | 0.0001163381 | 1553.742065 | 367.5921 | 0.009829819 | 0.9644748 | BF+Cem | 0 | 0.0044983 | 0.0966948 | 9.303374e-06
830.855896 | 950.1183 | 0.0001163041 | 1555.600586 | 365.7516 | 0.009829573 | 0.9647519 | BF+Cem | 0.0002677908 | 0.004414153 | 0.09488063 | 1.369732e-05
841.6560669 | 950.1538 | 0.0001162911 | 1558.386475 | 363.0065 | 0.00982918 | 0.9647656 | BF+Cem | 0 | 0.004328101 | 0.09302564 | 1.831318e-05
852.4554443 | 950.111 | 0.0001162765 | 1562.102417 | 359.2674 | 0.009828645 | 0.9647839 | BF+Cem | 0 | 0.004201296 | 0.09029264 | 8.850391e-06
863.2565308 | 950.0997 | 0.0001162627 | 1563.960938 | 357.4307 | 0.009828382 | 0.9647928 | BF+Cem | 0 | 0.004031555 | 0.08663509 | 4.456543e-06
874.055481 | 950.1129 | 0.0001162274 | 1564.890991 | 356.4982 | 0.009828249 | 0.9647972 | BF+Cem | 0 | 0.003949439 | 0.08486601 | 1.765522e-05
884.8563232 | 950.0985 | 0.0001161821 | 1568.606323 | 352.7516 | 0.009827714 | 0.9648149 | BF+Cem | 0 | 0.003908069 | 0.08397485 | 1.725591e-05
895.656311 | 950.1233 | 0.0001161523 | 1572.321899 | 348.9903 | 0.009827187 | 0.9649654 | BF+Cem | 0.0001332743 | 0.00374404 | 0.08044201 | 8.22047e-06
906.4552002 | 949.9834 | 0.0001161767 | 1574.179932 | 347.1667 | 0.009826927 | 0.9649736 | BF+Cem | 0 | 0.003582899 | 0.07697226 | 8.380542e-06
917.255188 | 949.9193 | 0.0001160872 | 1576.03772 | 345.2855 | 0.00982666 | 0.964982 | BF+Cem | 0 | 0.003506059 | 0.07531803 | 0
928.0561523 | 949.9592 | 0.0001160744 | 1579.754272 | 341.5427 | 0.009826147 | 0.9651952 | BF | 0.0002131659 | 0.003427673 | 0.07363074 | 3.194981e-05
938.8560181 | 950.0397 | 0.0001161074 | 1583.470947 | 337.7861 | 0.009825629 | 0.9654995 | BF+Cem | 0.000272385 | 0.003427673 | 0.07363074 | 0
949.6568604 | 949.9429 | 0.000116086 | 1584.399048 | 336.8733 | 0.009825501 | 0.9654995 | BF | 0 | 0.003124168 | 0.06709958 | 1.507061e-05
960.4569702 | 949.9153 | 0.0001160403 | 1587.186279 | 334.1116 | 0.009825109 | 0.9655146 | BF+Cem | 0 | 0.003124168 | 0.06709958 | 1.456709e-05
971.2583008 | 949.1509 | 0.0001157723 | 1590.901855 | 330.4671 | 0.009824593 | 0.9655291 | BF+Cem | 0 | 0.002980745 | 0.06401436 | 1.422506e-05
976.8330078 | 944.4772 | 0.0001147349 | 1594.617554 | 326.8123 | 0.009824077 | 0.9655434 | BF+Cem | 0 | 0.002841957 | 0.06102949 | 3.562144e-06
980.5497437 | 940.8759 | 0.0001138729 | 1595.548218 | 325.8814 | 0.009823945 | 0.9655469 | BF+Cem | 0 | 0.002706276 | 0.05811209 | 1.387995e-05
981.477478 | 939.78 | 0.0001136548 | 1599.263794 | 322.1896 | 0.009823424 | 0.9655608 | BF+Cem | 0 | 0.002672276 | 0.05738114 | 1.372476e-05
984.2659302 | 937.1445 | 0.0001130217 | 1602.978882 | 318.4314 | 0.009822895 | 0.9655745 | BF+Cem | 0 | 0.002539707 | 0.05453141 | 6.617772e-06
987.980957 | 933.4007 | 0.0001121653 | 1604.837646 | 316.578 | 0.009822634 | 0.9655812 | BF+Cem | 0 | 0.002408481 | 0.05171112 | 0
991.6975708 | 929.788 | 0.000111361 | 1605.767212 | 315.6299 | 0.009822502 | 0.9655812 | BF | 0 | 0.002345156 | 0.05035039 | 1.615198e-05
992.6253662 | 928.8657 | 0.0001111035 | 1609.481689 | 311.9311 | 0.009821981 | 0.9655973 | BF+Cem | 0 | 0.002345156 | 0.05035039 | 0
996.3428955 | 924.9671 | 0.0001102909 | 1613.206909 | 308.221 | 0.009821463 | 0.9655973 | BF | 0 | 0.002190465 | 0.0470269 | 1.853135e-05
1000.058289 | 921.1977 | 0.000109445 | 1615.056519 | 306.3603 | 0.0098212 | 0.9656158 | BF+Cem | 0 | 0.002190465 | 0.0470269 | 0
1001.916504 | 919.299 | 0.0001090169 | 1616.913452 | 304.5048 | 0.009820941 | 0.9656158 | BF | 0 | 0.002012747 | 0.0432097 | 1.742443e-05
1003.774841 | 917.7582 | 0.0001086156 | 1620.630127 | 300.8522 | 0.009820428 | 0.9656333 | BF+Cem | 0 | 0.002012747 | 0.0432097 | 0
1006.560608 | 914.8059 | 0.0001079449 | 1624.345703 | 297.0974 | 0.009819907 | 0.9656333 | BF | 0 | 0.001845412 | 0.03961651 | 1.417368e-05
1010.277222 | 910.9864 | 0.0001070581 | 1625.274902 | 296.1468 | 0.009819771 | 0.9656474 | BF+Cem | 0 | 0.001845412 | 0.03961651 | 8.254017e-06
1012.135559 | 909.3348 | 0.0001065349 | 1628.062012 | 293.3005 | 0.009819374 | 0.9656557 | BF+Cem | 0 | 0.001709129 | 0.0366908 | 8.000656e-06
1013.993103 | 907.3111 | 0.0001059989 | 1630.849731 | 290.4581 | 0.009818978 | 0.9656637 | BF+Cem | 0 | 0.001629696 | 0.03498582 | 1.012011e-05
1016.780884 | 904.5073 | 0.0001052665 | 1634.565796 | 286.7324 | 0.009818459 | 0.9656738 | BF+Cem | 0 | 0.001552653 | 0.03333235 | 2.463915e-06
1020.495972 | 900.877 | 0.000104243 | 1635.494629 | 285.8013 | 0.00981833 | 0.9656763 | BF+Cem | 0 | 0.001455131 | 0.03123967 | 7.202344e-06
1022.353455 | 899.1843 | 0.0001036918 | 1638.281128 | 283.0206 | 0.009817943 | 0.9656835 | BF+Cem | 0 | 0.001431376 | 0.03072998 | 9.208356e-06
1024.21167 | 897.2192 | 0.0001031641 | 1641.998047 | 279.3254 | 0.00981743 | 0.9656927 | BF+Cem | 0 | 0.001361912 | 0.02923961 | 8.776796e-06
1027.927612 | 893.4271 | 0.0001021999 | 1645.712402 | 275.6371 | 0.009816919 | 0.9657015 | BF+Cem | 0 | 0.001273043 | 0.02733318 | 2.177857e-06
1031.643433 | 889.642 | 0.0001011939 | 1646.642334 | 274.6938 | 0.009816789 | 0.9657036 | BF+Cem | 0 | 0.00118828 | 0.02551508 | 8.288239e-06
1032.572876 | 888.7916 | 0.000100963 | 1650.358643 | 270.9898 | 0.009816276 | 0.9657119 | BF+Cem | 0 | 0.001167238 | 0.02506378 | 7.945297e-06
1035.359619 | 885.9332 | 0.0001002564 | 1654.074585 | 267.2473 | 0.009815759 | 0.9657199 | BF+Cem | 0 | 0.001087127 | 0.02334573 | 3.759453e-06
1039.076538 | 882.2903 | 9.925238e-05 | 1655.932495 | 265.4013 | 0.009815504 | 0.9657236 | BF+Cem | 0 | 0.001010282 | 0.02169794 | 3.651627e-06
1042.792847 | 878.4651 | 9.825293e-05 | 1657.790527 | 263.5565 | 0.00981525 | 0.9657273 | BF+Cem | 0 | 0.0009739054 | 0.02091797 | 6.943173e-06
1043.720581 | 877.5443 | 9.798428e-05 | 1661.50647 | 259.8897 | 0.009814745 | 0.9657342 | BF+Cem | 0 | 0.0009385615 | 0.0201602 | 6.632524e-06
1047.43811 | 873.7901 | 9.708209e-05 | 1665.222168 | 256.159 | 0.009814232 | 0.9657409 | BF+Cem | 0 | 0.0008713313 | 0.01871891 | 1.589995e-06
1051.152588 | 870.1141 | 9.604046e-05 | 1666.150635 | 255.2263 | 0.009814104 | 0.9657425 | BF+Cem | 0 | 0.0008070753 | 0.01734151 | 4.592924e-06
1053.010498 | 868.3539 | 9.554233e-05 | 1668.937988 | 252.4358 | 0.00981372 | 0.965747 | BF+Cem | 0 | 0.0007916664 | 0.01701123 | 5.735567e-06
1053.939453 | 867.2574 | 9.52812e-05 | 1672.654907 | 248.7185 | 0.00981321 | 0.9657528 | BF+Cem | 0 | 0.0007471451 | 0.01605698 | 5.30504e-06
1057.656982 | 863.7365 | 9.434098e-05 | 1676.369995 | 244.9947 | 0.0098127 | 0.9657581 | BF+Cem | 0 | 0.0006915253 | 0.01486494 | 1.265833e-06
1061.372925 | 859.8808 | 9.33849e-05 | 1677.300049 | 244.0572 | 0.009812572 | 0.9657594 | BF+Cem | 0 | 0.0006400584 | 0.013762 | 0
1063.242554 | 858.0891 | 9.288805e-05 | 1681.015869 | 240.3486 | 0.009812066 | 0.9657594 | BF | 0 | 0.0006277747 | 0.01349877 | 8.040549e-06
1065.087402 | 856.2628 | 9.248865e-05 | 1683.802856 | 237.5206 | 0.009811679 | 0.9657674 | BF+Cem | 0 | 0.0006277747 | 0.01349877 | 2.986636e-06
1068.804932 | 852.5502 | 9.153919e-05 | 1686.589233 | 234.7547 | 0.009811302 | 0.9657704 | BF+Cem | 0 | 0.000549721 | 0.01182628 | 9.277568e-07
1071.591675 | 849.6637 | 9.08666e-05 | 1687.519043 | 233.8452 | 0.009811178 | 0.9657713 | BF+Cem | 0 | 0.0005207157 | 0.01120482 | 3.505129e-06
1073.448364 | 847.8486939 | 9.030371094e-05 | 1691.234863 | 230.1351 | 0.009810673 | 0.9657748 | BF+Cem | 0 | 0.0005117042 | 0.01101175 | 3.05762e-06
1074.378662 | 846.8517 | 9.010305e-05 | 1694.950806 | 226.4204 | 0.009810167 | 0.9657779 | BF+Cem | 0 | 0.0004776525 | 0.01028222 | 1.348714e-06
1078.094604 | 843.2529 | 8.920646e-05 | 1696.808594 | 224.5767 | 0.009809917 | 0.9657792 | BF+Cem | 0 | 0.0004479406 | 0.009645693 | 1.235941e-06
1081.810303 | 839.411 | 8.827695e-05 | 1698.666748 | 222.7336 | 0.009809667 | 0.9657805 | BF+Cem | 0 | 0.0004348325 | 0.009364884 | 2.16539e-06
1083.667603 | 837.8616 | 8.78496e-05 | 1702.381348 | 218.9853 | 0.009809159 | 0.9657826 | BF+Cem | 0 | 0.0004228192 | 0.009107535 | 1.304739e-06
1085.526855 | 835.8084 | 8.737555e-05 | 1705.169678 | 216.2014 | 0.009808782 | 0.9657839 | BF+Cem | 0 | 0.0004017688 | 0.008656606 | 0
1089.242065 | 831.896 | 8.65255e-05 | 1707.026855 | 214.325 | 0.009808528 | 0.9657839 | BF | 0 | 0.0003890834 | 0.008384873 | 1.354522e-06
1092.95752 | 828.2246 | 8.558675e-05 | 1708.885864 | 212.4057 | 0.00980828 | 0.965912 | BF+Cem | 0.0001266912 | 0.0003890834 | 0.008384873 | 8.57557e-07
1093.886841 | 827.364 | 8.53826e-05 | 1712.600952 | 208.682 | 0.009807777 | 0.9659128 | BF+Cem | 0 | 0.0003758637 | 0.0081017 | 0
1096.674316 | 824.6026 | 8.471053e-05 | 1716.316406 | 205.0289 | 0.009807285 | 0.9659128 | BF | 0 | 0.0003674934 | 0.007922408 | 4.102303e-07
1100.390991 | 821.0918 | 8.381482e-05 | 1717.246704 | 204.0757 | 0.009807156 | 0.9659132 | BF+Cem | 0 | 0.0003674934 | 0.007922408 | -1.024086e-07
1104.106567 | 817.0533 | 8.295855e-05 | 1720.032837 | 201.3021 | 0.009806783 | 0.9659131 | BF+Cem | 0 | 0.0003634892 | 0.007836637 | -5.414515e-07
1105.035278 | 816.2915 | 8.273851e-05 | 1723.75 | 197.6345 | 0.00980629 | 0.9659126 | BF+Cem | 0 | 0.0003644888 | 0.007858049 | -7.259708e-07
1107.821899 | 813.415 | 8.198005e-05 | 1726.536743 | 194.836 | 0.009805914 | 0.9659119 | BF+Cem | 0 | 0.0003697738 | 0.007971255 | -3.033187e-07
1111.539185 | 810.0013 | 8.116408e-05 | 1727.466187 | 193.8977 | 0.009805798 | 0.9660212 | BF+Cem | 0.0001096443 | 0.0003768596 | 0.008123033 | -1.083483e-06
1114.325195 | 807.035 | 8.047854e-05 | 1730.251709 | 191.1061 | 0.009805424 | 0.9660201 | BF+Cem | 0 | 0.0003798296 | 0.008186651 | -1.338527e-06
1115.254395 | 806.0658 | 8.027502e-05 | 1733.038574 | 188.3464 | 0.009805054 | 0.9660188 | BF+Cem | 0 | 0.000390438 | 0.008413888 | -2.240003e-06
1118.970215 | 802.4055 | 7.94105e-05 | 1736.754761 | 184.6079 | 0.009804555 | 0.9660165 | BF+Cem | 0 | 0.0004035423 | 0.008694594 | 0
1122.686646 | 798.6175 | 7.853332e-05 | 1737.684082 | 183.7081 | 0.009804434 | 0.9660165 | BF | 0 | 0.000425469 | 0.009164298 | 0
1124.544067 | 796.9499 | 7.809048e-05 | 1740.471924 | 180.8908 | 0.009804058 | 0.9660165 | BF | 0 | 0.000425469 | 0.009164298 | 0
1126.402344 | 794.8432 | 7.766049e-05 | 1744.187012 | 177.158 | 0.009803571 | 0.966143 | BF | 0.0001264744 | 0.000425469 | 0.009164298 | 0
1130.11792 | 791.0862 | 7.682974e-05 | 1747.902954 | 173.4481 | 0.009803076 | 0.966143 | BF | 0 | 0.000425469 | 0.009164298 | 0
1133.835083 | 787.4925 | 7.592789e-05 | 1748.832275 | 172.52 | 0.009802953 | 0.966143 | BF | 0 | 0.000425469 | 0.009164298 | 0
1134.763306 | 786.5762 | 7.576084e-05 | 1751.620117 | 169.7059 | 0.009802578 | 0.966143 | BF | 0 | 0.000425469 | 0.009164298 | 0
1137.550903 | 783.6783 | 7.505365e-05 | [5 empty] | 0.0001
1141.265991 | 780.1215 | 7.422352e-05
1144.981323 | 776.6025 | 7.333097e-05
1145.910889 | 775.3875 | 7.314169e-05
1149.627441 | 771.8011 | 7.231304e-05
1153.343506 | 768.0244 | 7.143175e-05
1155.20166 | 766.1632 | 7.098642e-05
1157.059448 | 764.2108 | 7.06221e-05
1160.77478 | 760.5458 | 6.972159e-05
1163.56311 | 757.561 | 6.915709e-05
1165.419434 | 755.9566 | 6.872335e-05
1167.277832 | 754.1161 | 6.833086e-05
1170.994995 | 750.2544 | 6.74536e-05
1174.709961 | 746.6553 | 6.665242e-05
1175.638672 | 745.5093 | 6.636306e-05
1178.426758 | 742.9552 | 6.581315e-05
1182.141479 | 739.1649 | 6.499752e-05
1185.85791 | 735.6514 | 6.414619e-05
1186.787231 | 734.558 | 6.392238e-05
1190.503174 | 730.8768 | 6.308955e-05
1194.219727 | 727.1206 | 6.23294e-05
1196.077637 | 725.2158 | 6.190086e-05
1197.934448 | 723.5404 | 6.158506e-05
1201.651611 | 719.7762 | 6.094423e-05
1205.366577 | 715.8596 | 6.026768e-05
1206.304077 | 715.0705 | 6.016173e-05
1209.083984 | 712.2452 | 5.979571e-05
1212.799072 | 708.5341 | 5.943949e-05
1216.515991 | 704.8787 | 5.91969e-05
1217.444824 | 703.8983 | 5.920244e-05
1221.161255 | 700.172 | 5.925808e-05
1224.876465 | 696.3551 | 5.9458e-05
1226.734985 | 694.519 | 5.97615e-05
1227.662842 | 693.1441 | 5.969708e-05
1230.450073 | 690.5101 | 5.995767e-05
1234.165894 | 687.3166 | 6.064554e-05
1236.953247 | 684.5903 | 6.124222e-05
1237.882202 | 683.3503 | 6.128819e-05
1241.598022 | 680.4591 | 6.231062e-05
1245.314453 | 674.1542 | 6.263723e-05
1246.243652 | 677.2996826 | 6.347013474e-05
1247.171387 | 671.6211 | 6.2972e-05
1249.030762 | 672.8797 | 6.442109e-05
1250.887451 | 667.9154 | 6.457748e-05
1256.461792 | 665.4306 | 6.679216e-05
1257.391113 | 663.908 | 6.727224e-05
1261.1073 | 660.3854 | 6.838842e-05
1263.893799 | 657.3417 | 6.915523e-05
1267.610718 | 652.2671 | 6.984541e-05
1268.539917 | 652.5186 | 6.995683e-05
1272.254517 | 648.9432 | 7.075752e-05
1275.971191 | 645.0377 | 7.099596e-05
1277.828979 | 643.2053 | 7.107274e-05
1279.686646 | 641.7969 | 7.133097e-05
1283.411865 | 637.839 | 7.137778e-05
1287.119507 | 634.2057 | 7.127166e-05
1288.047363 | 633.6551 | 7.147009e-05
1290.835083 | 630.3856 | 7.12782e-05
1294.551392 | 626.7859 | 7.11808e-05
1298.2677 | 623.1935 | 7.098321e-05
1299.195801 | 622.1969 | 7.080077e-05
1302.913086 | 618.4867 | 7.049176e-05
1306.627808 | 614.7149 | 7.00283e-05
1308.486084 | 612.9971 | 6.981268e-05
1310.345093 | 611.0659 | 6.952255e-05
1314.060425 | 607.414 | 6.900288e-05
1317.775391 | 603.7947 | 6.845689e-05
1318.705933 | 602.6315 | 6.829273e-05
1320.563354 | 600.7825 | 6.799146e-05
1324.279785 | 597.2268 | 6.743966e-05
1327.995117 | 592.9769 | 6.684447e-05
1328.924927 | 592.444 | 6.674902e-05
1331.710571 | 589.5904 | 6.630682e-05
1335.427612 | 585.9911 | 6.574322e-05
1339.142944 | 582.173 | 6.520964e-05
1340.072998 | 581.2893 | 6.507365e-05
1343.788818 | 577.4969 | 6.462448e-05
1347.505981 | 573.6933 | 6.412065e-05
1349.361328 | 571.9552 | 6.389411e-05
1351.220581 | 570.1007 | 6.364388e-05
1354.937134 | 566.3423 | 6.322963e-05
1358.651367 | 562.5797 | 6.284049e-05
1359.581543 | 561.6695 | 6.271263e-05
1362.368774 | 558.9893 | 6.243306e-05
1366.083496 | 555.2714 | 6.2048e-05
1369.800537 | 551.4936 | 6.165502e-05
1370.729248 | 550.6844 | 6.161358e-05
1374.445557 | 546.9106 | 6.126368e-05
1377.23291 | 543.9566 | 6.098097e-05
1380.018555 | 541.0599 | 6.071877e-05
1380.947998 | 540.3661 | 6.064754e-05
1384.66333 | 536.7397 | 6.028615e-05
1388.379761 | 532.8234 | 5.989438e-05
1390.238647 | 530.8575 | 5.971115e-05
1392.096924 | 529.143 | 5.954723e-05
1395.812744 | 525.5618 | 5.916575e-05
1398.599243 | 522.6632 | 5.891159e-05
1400.457031 | 520.9086 | 5.873557e-05
1402.316162 | 518.9876 | 5.853236e-05
1406.030884 | 515.348 | 5.818478e-05
1409.747803 | 511.7741 | 5.778226e-05
1410.67688 | 510.8419 | 5.768959e-05
1412.534058 | 508.6452 | 5.747541e-05
1416.251099 | 505.258 | 5.7055e-05
1419.965942 | 500.9365 | 5.664991e-05
1420.89502 | 500.3929 | 5.652653e-05
1423.682373 | 497.65 | 5.623725e-05
1427.398804 | 493.8857 | 5.580479e-05
1431.114014 | 490.4483 | 5.53959e-05
1432.042358 | 489.4763 | 5.530958e-05
1435.758423 | 485.611 | 5.486094e-05
1439.475708 | 481.856 | 5.442041e-05
1441.333496 | 479.9348 | 5.419443e-05
1442.261963 | 479.021 | 5.407868e-05
1445.977783 | 475.2586 | 5.364022e-05
1449.693481 | 471.6175 | 5.31511e-05
1451.552368 | 469.8974 | 5.294652e-05
1453.411133 | 467.9397 | 5.272008e-05
1457.126221 | 464.2665 | 5.227612e-05
1460.842651 | 460.5373 | 5.176569e-05
1461.771851 | 459.6875 | 5.17372e-05
1464.558594 | 456.8293 | 5.137226e-05
1468.273926 | 453.157 | 5.090033e-05
1471.989624 | 449.3758 | 5.041064e-05
1472.918335 | 448.5131 | 5.032739e-05
1476.636108 | 444.6868 | 4.982643e-05
1480.351196 | 440.9693 | 4.938721e-05
1482.209229 | 439.2481 | 4.911273e-05
1484.067993 | 437.2512 | 4.890662e-05
1487.783325 | 433.571 | 4.833512e-05
1491.498901 | 429.9837 | 4.791855e-05
1492.428589 | 429.187 | 4.781174e-05
1494.286133 | 426.9474 | 4.751038e-05
1498.002686 | 423.2799 | 4.702934e-05
1501.718994 | 419.352 | 4.659216e-05
1502.646729 | 418.689 | 4.645968e-05
1505.434082 | 415.9274 | 4.607981e-05
1509.162109 | 412.2652 | 4.557864e-05
1512.865723 | 408.2018 | 4.509295e-05
1513.794434 | 407.3096 | 4.494698e-05
1517.510986 | 403.8206 | 4.442999e-05
1521.227905 | 400.0847 | 4.399046e-05
1523.084839 | 398.3755 | 4.372923e-05
1524.944092 | 396.2634 | 4.343288e-05
1528.658325 | 392.821 | 4.290443e-05
1532.37439 | 388.8177 | 4.231994e-05
1533.304932 | 388.284 | 4.225345e-05
1536.092163 | 385.233 | 4.187092e-05
1539.807373 | 381.5692 | 4.132102e-05
1543.522339 | 377.5288 | 4.076715e-05
1544.452393 | 376.8632 | 4.067554e-05
1548.168579 | 373.1952 | 4.014256e-05
1551.885132 | 369.3981 | 3.965032e-05
1553.742065 | 367.3101 | 3.937608e-05
1555.600586 | 365.94 | 3.912656e-05
1558.386475 | 363.033 | 3.873786e-05
1562.102417 | 359.4361 | 3.820911e-05
1563.960938 | 357.422 | 3.794211e-05
1564.890991 | 356.2717 | 3.780144e-05
1568.606323 | 352.7724 | 3.725899e-05
1572.321899 | 349.0862 | 3.676036e-05
1574.179932 | 347.2251 | 3.647769e-05
1576.03772 | 345.2216 | 3.620416e-05
1579.754272 | 341.5607 | 3.571263e-05
1583.470947 | 337.6592 | 3.517357e-05
1584.399048 | 336.9444 | 3.504724e-05
1587.186279 | 334.0592 | 3.466829e-05
1590.901855 | 330.5343 | 3.411702e-05
1594.617554 | 326.9916 | 3.354775e-05
1595.548218 | 325.769 | 3.341838e-05
1599.263794 | 322.0297 | 3.292305e-05
1602.978882 | 318.5915 | 3.238076e-05
1604.837646 | 316.5748 | 3.210408e-05
1605.767212 | 315.5472 | 3.196422e-05
1609.481689 | 311.9499 | 3.147718e-05
1613.206909 | 308.1791 | 3.091151e-05
1615.056519 | 306.4156 | 3.064365e-05
1616.913452 | 304.4725 | 3.037686e-05
1620.630127 | 300.8089 | 2.987516e-05
1624.345703 | 297.0499 | 2.934665e-05
1625.274902 | 296.2932 | 2.918217e-05
1628.062012 | 293.3056 | 2.882121e-05
1630.849731 | 290.4542 | 2.840243e-05
1634.565796 | 286.5335 | 2.792153e-05
1635.494629 | 285.8384 | 2.778273e-05
1638.281128 | 283.0601 | 2.737939e-05
1641.998047 | 279.5086 | 2.686136e-05
1645.712402 | 275.5566 | 2.641944e-05
1646.642334 | 274.6268 | 2.623851e-05
1650.358643 | 270.9228 | 2.573648e-05
1654.074585 | 267.2677 | 2.523768e-05
1655.932495 | 265.5512 | 2.495699e-05
1657.790527 | 263.5275 | 2.468756e-05
1661.50647 | 259.866 | 2.422362e-05
1665.222168 | 256.0064 | 2.365533e-05
1666.150635 | 255.2653 | 2.35937e-05
1668.937988 | 252.5653 | 2.322044e-05
1672.654907 | 248.7049 | 2.271236e-05
1676.369995 | 244.9697 | 2.215807e-05
1677.300049 | 244.0003 | 2.205618e-05
1681.015869 | 240.3488 | 2.155169e-05
1683.802856 | 237.4867 | 2.118186e-05
1686.589233 | 234.8436 | 2.081164e-05
1687.519043 | 233.9411 | 2.070855e-05
1691.234863 | 229.9632 | 2.019586e-05
1694.950806 | 226.2932 | 1.968212e-05
1696.808594 | 224.8683 | 1.943691e-05
1698.666748 | 222.6398 | 1.916938e-05
1702.381348 | 218.9722 | 1.869523e-05
1705.169678 | 216.2379 | 1.832311e-05
1707.026855 | 214.3336 | 1.805109e-05
1708.885864 | 212.3114 | 1.788074e-05
1712.600952 | 208.6816 | 1.733638e-05
1716.316406 | 205.1897 | 1.681985e-05
1717.246704 | 203.9475 | 1.668569e-05
1720.032837 | 201.3258 | 1.636071e-05
1723.75 | 197.6625 | 1.583093e-05
1726.536743 | 194.6736 | 1.546611e-05
1727.466187 | 193.9617 | 1.537789e-05
1730.251709 | 191.1619 | 1.496678e-05
1733.038574 | 188.3664 | 1.461261e-05
1736.754761 | 184.3868 | 1.407193e-05
1737.684082 | 183.9242 | 1.397897e-05
1740.471924 | 180.8211 | 1.363228e-05
1744.187012 | 177.2549 | 1.312451e-05
1747.902954 | 173.3731 | 1.263822e-05
1748.832275 | 172.6097 | 1.249506e-05
1751.620117 | 169.5599 | 1.215373e-05
1755.335815 | 166.1932 | 1.160878e-05
1758.121826 | 162.9966 | 1.12306e-05
1759.051025 | 162.4153 | 1.111734e-05
1761.838867 | 159.52 | 1.072388e-05
1765.553589 | 155.9742 | 1.02404e-05
1768.340576 | 152.8251 | 9.856617e-06
1769.269897 | 152.054 | 9.749025e-06
1772.986694 | 148.4812 | 9.299103e-06
1776.702881 | 144.6877 | 8.778931e-06
1778.560303 | 142.9399 | 8.586061e-06
1780.418335 | 141.0382 | 8.328067e-06
1784.134277 | 137.2577 | 7.822168e-06
1787.852051 | 133.3597 | 7.323276e-06
1788.780029 | 132.4748 | 7.246195e-06
1791.571411 | 129.8802 | 6.837555e-06
1794.353516 | 126.9966 | 6.489036e-06
1798.069336 | 123.4184 | 6.00135e-06
1798.998047 | 122.4423 | 5.921966e-06
1801.785156 | 119.5266 | 5.544112e-06
1805.501953 | 115.9429 | 5.069319e-06
1809.217407 | 112.0242 | 4.603143e-06
1810.146729 | 111.0704 | 4.456237e-06

## CC3.csv
time_conditioned(s) | Temp_conditioned(C) | dil_conditioned(m) | time_result(s) | Temp_result(C) | dil_result(m) | fraction transformed | phase ID | fraction FD formed | C in FD(mole fraction) | C in FD(W%) | Fe in cementite(mole fraction)
34.14810944 | 392.2002869 | 5.008304214e-05 | 997.5784302 | 871.2701 | 0.009831402 | 0.001583093 | PF | 0.001583093 | 5.24134e-05 | 0.001175094 | 0
34.76184845 | 401.7277832 | 5.145428085e-05 | 998.8184204 | 867.5787 | 0.009830516 | 0.001583093 | PF | 0 | 5.217175e-05 | 0.00116992 | 0
35.06889725 | 405.7353821 | 5.212484741e-05 | 1000.057251 | 863.9539 | 0.009829646 | 0.001583093 | PF | 0 | 5.075905e-05 | 0.001139676 | 0
35.37617493 | 410.672699 | 5.282551956e-05 | 1001.294678 | 860.2474 | 0.009828756 | 0.001583093 | PF | 0 | 4.822045e-05 | 0.001085326 | 0
35.68227386 | 415.3813477 | 5.357272339e-05 | 1001.914124 | 858.3667 | 0.009828304 | 0.001583093 | PF | 0 | 4.556094e-05 | 0.001028389 | 0
35.98868179 | 419.6991272 | 5.419949722e-05 | 1002.534302 | 856.4731 | 0.00982785 | 0.001583093 | PF | 0 | 4.342141e-05 | 0.0009825837 | 0
36.29498672 | 424.5430908 | 5.492480087e-05 | 1003.772766 | 852.6889 | 0.009826942 | 0.001583093 | PF | 0 | 3.969808e-05 | 0.0009028713 | 0
36.60232544 | 428.4843445 | 5.558715439e-05 | 1004.70105 | 849.8875 | 0.009826269 | 0.001583093 | PF | 0 | 3.464515e-05 | 0.0007946946 | 0
36.90952682 | 433.7058411 | 5.631519699e-05 | 1005.6297 | 847.0489 | 0.009825588 | 0.001583093 | PF | 0 | 2.971468e-05 | 0.0006891402 | 0
37.21579361 | 438.0375366 | 5.699123764e-05 | 1007.179504 | 842.4087 | 0.009824474 | 0.001583093 | PF | 0 | 2.235518e-05 | 0.0005315855 | 0
37.52267075 | 442.670044 | 5.76864357e-05 | 1008.417114 | 838.7576 | 0.009823598 | 0.001583093 | PF | 0 | 1.315317e-05 | 0.000334588 | 0
37.82873154 | 447.4545288 | 5.845553589e-05 | 1009.656799 | 835.0658 | 0.009822711 | 0.001583093 | PF | 0 | 4.13647e-06 | 0.0001415606 | 0
38.1362114 | 451.7804565 | 5.912062454e-05 | 1010.894897 | 831.3438 | 0.009821818 | 0.001583093 | PF | 0 | 5.748988e-06 | 0.0001760808 | 0
38.44152832 | 456.6502991 | 5.986235428e-05 | 1012.134277 | 827.6088 | 0.009820921 | 0.001583093 | PF | 0 | 1.644156e-05 | 0.0004049859 | 0
38.74869537 | 461.1863098 | 6.058765793e-05 | 1012.443848 | 826.6571 | 0.009820693 | 0.001583093 | PF | 0 | 2.352745e-05 | 0.0005566817 | 0
39.05508423 | 465.6679077 | 6.12527504e-05 | 1013.681885 | 822.9458 | 0.009819802 | 0.001583093 | PF | 0 | 3.084541e-05 | 0.0007133474 | 0
39.36250687 | 470.4622192 | 6.19561615e-05 | 1014.920044 | 819.2674 | 0.009818919 | 0.001583093 | PF | 0 | 4.296514e-05 | 0.0009728155 | 0
39.66892242 | 475.0179749 | 6.26540947e-05 | 1016.15979 | 815.5098 | 0.009818017 | 0.001583093 | PF | 0 | 5.577308e-05 | 0.001247022 | 0
39.97625732 | 479.4407044 | 6.338487625e-05 | 1017.397705 | 811.7657 | 0.009817119 | 0.001583093 | PF | 0 | 6.927707e-05 | 0.001536138 | 0
40.28254318 | 484.1043091 | 6.403901672e-05 | 1018.635681 | 807.9989 | 0.009816214 | 0.001583093 | PF | 0 | 8.334512e-05 | 0.001837335 | 0
40.59119034 | 488.7431335 | 6.483822632e-05 | 1019.875854 | 804.294 | 0.009815325 | 0.001583093 | PF | 0 | 9.784526e-05 | 0.002147791 | 0
40.89498138 | 493.4950867 | 6.552794647e-05 | 1021.114014 | 800.5747 | 0.009814432 | 0.001583093 | PF | 0 | 0.0001127162 | 0.002466194 | 0
41.20233917 | 498.017334 | 6.623683167e-05 | 1022.352295 | 796.8995 | 0.00981355 | 0.001583093 | PF | 0 | 0.0001279514 | 0.002792402 | 0
41.50930023 | 502.6860962 | 6.692655945e-05 | 1022.661682 | 795.9928 | 0.009813333 | 0.001583093 | PF | 0 | 0.0001375889 | 0.00299876 | 0
41.81555176 | 506.8847656 | 6.76162796e-05 | 1023.909424 | 792.2954 | 0.009812445 | 0.001583093 | PF | 0 | 0.0001474154 | 0.003209169 | 0
42.12195587 | 511.5936279 | 6.833063507e-05 | 1025.139648 | 788.6375 | 0.009811567 | 0.001583093 | PF | 0 | 0.0001633902 | 0.003551234 | 0
42.42917252 | 516.536499 | 6.905594635e-05 | 1026.377686 | 784.8899 | 0.009810668 | 0.001583093 | PF | 0 | 0.0001797897 | 0.0039024 | 0
42.73633194 | 520.8699951 | 6.975388336e-05 | 1027.617432 | 781.1385 | 0.009809767 | 0.001583093 | PF | 0 | 0.0001966869 | 0.004264236 | 0
43.04249191 | 525.7515869 | 7.045729065e-05 | 1028.856201 | 777.4385 | 0.009808879 | 0.001583093 | PF | 0 | 0.0002137355 | 0.004629321 | 0
43.34889221 | 530.0661621 | 7.116343689e-05 | 1030.094727 | 773.8034 | 0.009808006 | 0.001583093 | PF | 0 | 0.0002307398 | 0.00499347 | 0
43.65514755 | 534.4820557 | 7.18613739e-05 | 1031.332153 | 770.0888 | 0.009807115 | 0.001583093 | PF | 0 | 0.0002479705 | 0.005362474 | 0
43.96225739 | 539.5095215 | 7.259488678e-05 | 1032.570801 | 766.3337 | 0.009806213 | 0.001583093 | PF | 0 | 0.0002656513 | 0.005741131 | 0
44.26867676 | 543.7993774 | 7.328461456e-05 | 1032.880249 | 765.3861 | 0.009805986 | 0.001583093 | PF | 0 | 0.0002768573 | 0.005981126 | 0
44.57594681 | 548.5785523 | 7.39907608e-05 | 1034.119751 | 761.6615 | 0.009805105 | 0.001956256 | PF | 0.0003731635 | 0.0002880398 | 0.006220623 | 0
44.88602066 | 553.3361206 | 7.46640625e-05 | 1035.358765 | 757.9271 | 0.009804247 | 0.003076801 | PF | 0.001120545 | 0.0003059771 | 0.006604795 | 0
45.18906403 | 557.6411743 | 7.535379028e-05 | 1036.597534 | 754.1571 | 0.009803394 | 0.004544486 | PF | 0.001467685 | 0.0003241055 | 0.006993073 | 0
45.49456406 | 562.6268311 | 7.605172729e-05 | 1037.835815 | 750.4206 | 0.009802538 | 0.005706133 | PF | 0.001161647 | 0.0003422956 | 0.007382682 | 0
45.80264664 | 566.9379273 | 7.675513458e-05 | 1038.765015 | 747.6166 | 0.009801894 | 0.006501757 | PF | 0.0007956242 | 0.0003581711 | 0.007722726 | 0
46.10812378 | 571.7019653 | 7.744212341e-05 | 1040.002686 | 743.9411 | 0.009801038 | 0.007177774 | PF | 0.0006760166 | 0.0003739061 | 0.008059767 | 0
46.41531754 | 576.1827393 | 7.818932343e-05 | 1040.931519 | 741.1317 | 0.009800373 | 0.007420515 | PF | 0.000242741 | 0.000389646 | 0.008396925 | 0
46.72164154 | 580.5376587 | 7.881610107e-05 | 1042.480225 | 736.4759 | 0.009799265 | 0.007603025 | PF | 0.0001825104 | 0.0004077358 | 0.008784425 | 0
47.02889633 | 585.4303589 | 7.954413605e-05 | 1042.790894 | 735.5191 | 0.009799036 | 0.007603025 | PF | 0 | 0.0004213027 | 0.009075049 | 0
47.33517456 | 589.9499512 | 8.019554901e-05 | 1043.720093 | 732.7807 | 0.00979838 | 0.007603025 | PF | 0 | 0.0004302142 | 0.009265952 | 0
47.64245987 | 594.7127075 | 8.090442657e-05 | 1044.648682 | 730.0859 | 0.009797734 | 0.007603025 | PF | 0 | 0.0004432812 | 0.009545876 | 0
47.94886017 | 599.204773 | 8.164341736e-05 | 1046.196167 | 725.4944 | 0.009796648 | 0.007979048 | PF | 0.0003760228 | 0.000460725 | 0.009919571 | 0
48.25577927 | 603.4707031 | 8.225377655e-05 | 1047.435425 | 721.7639 | 0.009795797 | 0.009104723 | PF | 0.001125674 | 0.0004805146 | 0.01034353 | 0
48.5621109 | 608.4179077 | 8.29654007e-05 | 1048.364014 | 718.9371 | 0.009795156 | 0.01006953 | PF | 0.0009648059 | 0.0004959904 | 0.01067509 | 0
48.86930084 | 612.7109375 | 8.360858917e-05 | 1049.603271 | 715.2261 | 0.009794311 | 0.01120128 | PF | 0.001131749 | 0.0005113038 | 0.01100317 | 0
49.17461777 | 617.5647583 | 8.429831696e-05 | 1050.531738 | 712.4632 | 0.009793677 | 0.01189802 | PF | 0.0006967372 | 0.0005263408 | 0.01132534 | 0
49.48273468 | 622.02771 | 8.508657074e-05 | 1051.771484 | 708.7555 | 0.009792827 | 0.01286185 | PF | 0.0009638324 | 0.0005412325 | 0.0116444 | 0
49.78794479 | 626.5808716 | 8.571060944e-05 | 1052.699585 | 705.9432 | 0.009792199 | 0.01401508 | PF | 0.001153234 | 0.000556088 | 0.0119627 | 0
50.09617615 | 631.7912598 | 8.644138336e-05 | 1053.008911 | 705.0415 | 0.009791998 | 0.01439209 | PF | 0.0003770066 | 0.0005644786 | 0.01214248 | 0
50.40239334 | 635.8057251 | 8.710100555e-05 | 1053.93811 | 702.2669 | 0.009791386 | 0.01570395 | PF | 0.001311858 | 0.0005727304 | 0.01231929 | 0
50.70949173 | 640.626709 | 8.777430725e-05 | 1055.177002 | 698.5506 | 0.009790597 | 0.01823051 | PF | 0.002526569 | 0.0005871642 | 0.01262857 | 0
51.01584625 | 645.1165772 | 8.84640274e-05 | 1056.415039 | 694.8298 | 0.009789847 | 0.02170657 | PF | 0.003476054 | 0.0006034778 | 0.01297813 | 0
51.32131958 | 649.4224854 | 8.913459015e-05 | 1057.654907 | 691.084 | 0.009789152 | 0.02669647 | PF | 0.004989902 | 0.0006196015 | 0.01332363 | 0
51.62945175 | 654.6294556 | 8.983526611e-05 | 1058.892334 | 687.3894 | 0.009788526 | 0.03301022 | PF | 0.006313745 | 0.0006354009 | 0.01366219 | 0
51.9348793 | 658.8721924 | 9.051403809e-05 | 1060.132324 | 683.6406 | 0.009787966 | 0.04119279 | PF | 0.008182576 | 0.000650926 | 0.01399489 | 0
52.24119949 | 663.6563721 | 9.115177155e-05 | 1061.370239 | 679.9194 | 0.009787501 | 0.05140319 | PF | 0.0102104 | 0.0006662117 | 0.01432246 | 0
52.54860306 | 668.048645 | 9.186613464e-05 | 1062.609253 | 676.1724 | 0.00978712 | 0.06367506 | PF | 0.01227187 | 0.0006811863 | 0.01464337 | 0
52.85595322 | 672.7938843 | 9.25147934e-05 | 1063.228516 | 674.3236 | 0.009786963 | 0.0704213 | PF | 0.006746237 | 0.000692198 | 0.01487936 | 0
53.16284943 | 677.390625 | 9.323188782e-05 | 1063.847412 | 672.4293 | 0.009786817 | 0.07763478 | PF | 0.007213478 | 0.0006994614 | 0.01503502 | 0
53.46910858 | 681.730896 | 9.388056183e-05 | 1065.087036 | 668.8692 | 0.009786614 | 0.09276859 | PF | 0.01513381 | 0.0007098957 | 0.01525864 | 0
53.77466202 | 686.6121826 | 9.458396912e-05 | 1065.704956 | 666.9872 | 0.009786522 | 0.1010328 | PF | 0.0082642 | 0.0007201254 | 0.01547788 | 0
54.08282852 | 691.1490479 | 9.527916718e-05 | 1066.945313 | 663.2016 | 0.009786397 | 0.1189182 | PF | 0.01788539 | 0.0007305826 | 0.015702 | 0
54.38823318 | 695.5427246 | 9.587856293e-05 | 1068.492798 | 658.6188 | 0.009786384 | 0.143459 | PF | 0.02454086 | 0.0007456482 | 0.0160249 | 0
54.69527817 | 700.4326782 | 9.661209106e-05 | 1069.732056 | 654.7953 | 0.009786554 | 0.1678282 | PF | 0.02436916 | 0.0007603204 | 0.01633937 | 0
55.00172043 | 704.753479 | 9.72634964e-05 | 1070.969971 | 651.387 | 0.009786937 | 0.1946353 | PF | 0.02680708 | 0.0007725633 | 0.01660177 | 0
55.3091774 | 709.3565674 | 9.788205719e-05 | 1073.136841 | 645.0876 | 0.009787623 | 0.2427178 | PF | 0.0480825 | 0.000788433 | 0.01694193 | 0
55.61455917 | 714.2723389 | 9.859915161e-05 | 1073.447876 | 644.2044 | 0.009787778 | 0.2507073 | PF | 0.007989503 | 0.0007997495 | 0.01718449 | 0
55.92113113 | 718.579895 | 9.918486786e-05 | 1073.757446 | 643.2291 | 0.0097879 | 0.2583809 | PF | 0.007673571 | 0.0008026178 | 0.01724597 | 0
56.22783661 | 723.2758789 | 9.987459564e-05 | 1075.617065 | 637.6127 | 0.009788805 | 0.3065894 | PF | 0.0482085 | 0.0008125909 | 0.01745974 | 0
56.5351181 | 727.8228149 | 0.0001004521027 | 1076.233887 | 635.5518 | 0.009789097 | 0.3230974 | PF | 0.01650808 | 0.000823808 | 0.01770018 | 0
56.84223938 | 732.6390381 | 0.000100985817 | 1077.782715 | 630.5715 | 0.00979008 | 0.3686719 | PF | 0.04557442 | 0.0008337138 | 0.01791252 | 0
57.14886093 | 737.2781982 | 0.0001014647903 | 1079.022583 | 626.839 | 0.009791055 | 0.407544 | PF | 0.03887214 | 0.0008454586 | 0.01816428 | 0
57.45617294 | 741.5284424 | 0.0001017439652 | 1079.331543 | 625.6818 | 0.009791332 | 0.4189166 | PF | 0.01137265 | 0.0008517989 | 0.0183002 | 0
57.7624321 | 745.8275757 | 0.000102209259 | 1079.641113 | 624.7186 | 0.009791576 | 0.4286514 | PF | 0.009734711 | 0.0008544918 | 0.01835792 | 0
58.06896973 | 749.8937988 | 0.0001027156067 | 1080.56958 | 621.6589 | 0.009792152 | 0.4549327 | PF | 0.02628138 | 0.0008595065 | 0.01846542 | 0
58.37540436 | 754.4240723 | 0.0001031535263 | 1080.879272 | 621.201 | 0.009792402 | 0.4624587 | PF | 0.007525935 | 0.0008637897 | 0.01855724 | 0
58.68162918 | 759.1392822 | 0.0001034792252 | 1081.499268 | 619.1717 | 0.009792751 | 0.4789346 | PF | 0.01647589 | 0.0008667606 | 0.01862092 | 0
58.98792648 | 763.5151978 | 0.0001036215515 | 1082.118042 | 617.4862 | 0.009793143 | 0.494773 | PF | 0.01583847 | 0.0008711089 | 0.01871414 | 0
59.29525757 | 768.7241211 | 0.0001037775574 | 1082.42749 | 616.422 | 0.009793274 | 0.5021771 | PF | 0.007404128 | 0.0008742587 | 0.01878166 | 0
59.60273361 | 773.4169312 | 0.0001039417801 | 1082.737061 | 615.9383 | 0.009793528 | 0.5097797 | PF | 0.007602531 | 0.0008760059 | 0.01881912 | 0
59.90837479 | 778.2076416 | 0.0001040950546 | 1083.054077 | 614.6151 | 0.009793661 | 0.5182449 | PF | 0.008465199 | 0.0008780219 | 0.01886233 | 0
60.21559525 | 782.6511231 | 0.0001042674713 | 1083.357422 | 613.8265 | 0.009793827 | 0.5251721 | PF | 0.006927176 | 0.0008803458 | 0.01891215 | 0
60.52205658 | 787.288269 | 0.0001042455978 | 1083.666016 | 612.9677 | 0.00979405 | 0.5336108 | PF | 0.00843878 | 0.0008821346 | 0.0189505 | 0
60.83441925 | 792.2126465 | 0.0001043413849 | 1084.595215 | 609.5544 | 0.009794473 | 0.5568321 | PF | 0.02322131 | 0.0008866741 | 0.01904781 | 0
61.13592911 | 796.4161987 | 0.0001041908493 | 1085.833496 | 606.2296 | 0.009795059 | 0.5829008 | PF | 0.02606863 | 0.0008935426 | 0.01919506 | 0
61.44244385 | 801.0324707 | 0.0001040102081 | 1086.143066 | 605.7155 | 0.009795233 | 0.5886818 | PF | 0.00578104 | 0.0008972959 | 0.01927552 | 0
61.74806213 | 805.7426148 | 0.0001036352387 | 1086.453491 | 604.695 | 0.00979535 | 0.5952664 | PF | 0.006584581 | 0.0008987637 | 0.01930699 | 0
62.05529785 | 810.5332642 | 0.0001030987854 | 1086.762817 | 603.9666 | 0.009795488 | 0.6010966 | PF | 0.005830223 | 0.0009004137 | 0.01934236 | 0
62.36244965 | 815.2761231 | 0.0001023461075 | 1087.07312 | 602.9932 | 0.009795578 | 0.6068771 | PF | 0.005780455 | 0.0009019961 | 0.01937629 | 0
62.66891098 | 819.7601929 | 0.0001013799439 | 1088.633911 | 598.3738 | 0.009796095 | 0.6358303 | PF | 0.02895326 | 0.0009070347 | 0.0194843 | 0
62.97613907 | 824.3753662 | 0.0001002495728 | 1088.92981 | 597.371 | 0.009796181 | 0.6415019 | PF | 0.00567153 | 0.0009118494 | 0.01958752 | 0
63.28242111 | 828.8564453 | 9.891938019e-05 | 1089.240356 | 596.5474 | 0.009796285 | 0.6468443 | PF | 0.005342395 | 0.0009133594 | 0.0196199 | 0
63.58955383 | 833.4981079 | 9.754814148e-05 | 1090.789429 | 591.7811 | 0.009796706 | 0.6736594 | PF | 0.02681519 | 0.0009178159 | 0.01971544 | 0
63.89958572 | 838.0762329 | 9.634112549e-05 | 1092.027344 | 587.9244 | 0.009796957 | 0.6931405 | PF | 0.01948107 | 0.0009242022 | 0.01985235 | 0
64.2026062 | 842.9705811 | 9.544612885e-05 | 1092.955933 | 585.2944 | 0.009797155 | 0.7068092 | PF | 0.01366866 | 0.0009286154 | 0.01994697 | 0
64.50785828 | 847.4193115 | 9.503556824e-05 | 1093.884644 | 582.4733 | 0.009797284 | 0.7196073 | PF | 0.01279812 | 0.0009320646 | 0.02002091 | 0
64.81616974 | 851.9906616 | 9.507662964e-05 | 1094.813477 | 579.5983 | 0.009797368 | 0.7315474 | BF | 0.01194006 | 0.0009354158 | 0.02009276 | 0
65.12130737 | 856.5754395 | 9.542696381e-05 | 1096.361816 | 575.1101 | 0.009797488 | 0.7497208 | BF | 0.01817346 | 0.0009393652 | 0.02017743 | 0
65.42943573 | 861.6506958 | 9.615500641e-05 | 1097.602661 | 571.2932 | 0.009797522 | 0.7635461 | BF | 0.01382524 | 0.0009433028 | 0.02026185 | 0
65.73564148 | 865.8484497 | 9.691863251e-05 | 1098.839233 | 567.5862 | 0.009797534 | 0.7763545 | BF | 0.01280841 | 0.0009463985 | 0.02032822 | 0
66.0412674 | 870.6740723 | 9.779994965e-05 | 1100.388184 | 562.9032 | 0.009797506 | 0.7914442 | BF | 0.01508977 | 0.000949324 | 0.02039094 | 0
66.34868622 | 875.5201416 | 9.878800201e-05 | 1101.626587 | 559.1652 | 0.009797447 | 0.8025773 | BF | 0.01113303 | 0.0009517048 | 0.02044199 | 0
66.65499878 | 879.6572266 | 9.973774719e-05 | 1102.556519 | 556.3311 | 0.009797393 | 0.8107352 | BF | 0.008157897 | 0.0009531784 | 0.02047358 | 0
66.96240997 | 884.4074707 | 0.0001007093735 | 1103.794556 | 552.5475 | 0.009797294 | 0.8209637 | BF | 0.01022849 | 0.0009543238 | 0.02049814 | 0.0009845315
67.2677536 | 888.6486816 | 0.0001017220688 | 1104.104004 | 551.6337 | 0.009797262 | 0.8288715 | BF+Cem | 0.006923338 | 0.0009549318 | 0.02051118 | 0
67.57601166 | 893.6646729 | 0.0001027019196 | 1105.040039 | 548.8495 | 0.009797175 | 0.8359586 | BF | 0.007087038 | 0.0009552913 | 0.02051888 | 0.00136833
67.88129425 | 898.2772217 | 0.0001037638779 | 1106.271851 | 545.1396 | 0.009797007 | 0.8520455 | BF+Cem | 0.01471858 | 0.0009556699 | 0.020527 | 0.0006764444
68.18943024 | 902.6975098 | 0.0001047738266 | 1107.51001 | 541.5032 | 0.009796842 | 0.8638358 | BF+Cem | 0.0111139 | 0.0009557125 | 0.02052791 | 0
68.49635315 | 907.5556641 | 0.0001057783203 | 1108.749146 | 537.7984 | 0.009796643 | 0.8712222 | BF | 0.007386371 | 0.0009553498 | 0.02052014 | 0.0010429
68.80129242 | 911.9539185 | 0.0001068238449 | 1109.678467 | 535.0161 | 0.009796488 | 0.8824386 | BF+Cem | 0.01017351 | 0.0009546951 | 0.0205061 | 0.000542572
69.10769653 | 916.5029907 | 0.000107877594 | 1110.916016 | 531.271 | 0.009796275 | 0.8924721 | BF+Cem | 0.009490919 | 0.0009537229 | 0.02048526 | 0.000503537
69.41507721 | 921.3356323 | 0.0001089340744 | 1112.154907 | 527.5625 | 0.009796062 | 0.9020668 | BF+Cem | 0.009091148 | 0.0009522323 | 0.0204533 | 0
69.72232056 | 925.7585449 | 0.000109883812 | 1113.393433 | 523.8513 | 0.009795833 | 0.908447 | BF | 0.006380213 | 0.00095035 | 0.02041294 | 0.0007619667
70.02876282 | 930.3995361 | 0.0001109457703 | 1114.325684 | 521.0994 | 0.009795648 | 0.9170182 | BF+Cem | 0.007809238 | 0.0009483904 | 0.02037093 | 0
70.33582306 | 934.6624756 | 0.0001119228821 | 1114.633667 | 520.1764 | 0.009795582 | 0.9183942 | BF | 0.001375979 | 0.0009471447 | 0.02034422 | 0.0004390166
70.64198303 | 939.5769653 | 0.0001130094681 | 1115.871826 | 516.5126 | 0.009795296 | 0.925806 | BF+Cem | 0.006972825 | 0.0009454573 | 0.02030805 | 0.0003160328
70.94903564 | 943.9451294 | 0.0001140933228 | 1117.111084 | 512.7876 | 0.009794993 | 0.9322805 | BF+Cem | 0.006158439 | 0.0009424329 | 0.0202432 | 0.0002701737
71.25556183 | 947.0382 | 0.0001146846 | 1118.348999 | 509.0925 | 0.009794664 | 0.937869 | BF+Cem | 0.00531834 | 0.0009390202 | 0.02017004 | 0.000249817
74.85684967 | 950.1162 | 0.0001155045 | 1119.58667 | 505.3574 | 0.009794323 | 0.9431685 | BF+Cem | 0.005049728 | 0.0009352317 | 0.02008881 | 0
85.65571594 | 949.8618 | 0.0001161061 | 1120.826172 | 501.578 | 0.009793968 | 0.9469094 | BF | 0.00374082 | 0.0009310289 | 0.01999871 | 0.0004220852
96.45590973 | 949.8178 | 0.000116494 | 1122.064453 | 497.8232 | 0.009793589 | 0.9523642 | BF+Cem | 0.005032719 | 0.0009264467 | 0.01990047 | 0.0001699718
107.2572403 | 949.8714 | 0.0001167478 | 1123.303955 | 494.0851 | 0.009793198 | 0.9561373 | BF+Cem | 0.003603207 | 0.0009215304 | 0.01979507 | 0
118.0570602 | 949.8882 | 0.0001169393 | 1124.542114 | 490.3889 | 0.009792793 | 0.9586 | BF | 0.002462655 | 0.0009163055 | 0.01968306 | 0.0001760259
128.8568726 | 949.8974 | 0.0001170659 | 1124.851685 | 489.4663 | 0.009792687 | 0.9600561 | BF+Cem | 0.001280077 | 0.0009128883 | 0.0196098 | 0.0001214746
139.6557617 | 949.9955 | 0.0001171743 | 1126.09021 | 485.7571 | 0.009792261 | 0.9627818 | BF+Cem | 0.002604176 | 0.0009093318 | 0.01953355 | 0
150.45578 | 950.0791 | 0.0001172362 | 1127.329834 | 482.0205 | 0.009791822 | 0.9646542 | BF | 0.001872399 | 0.0009235322 | 0.01983799 | 0.0002016103
161.2573395 | 950.1518 | 0.0001172847 | 1128.570435 | 478.3065 | 0.009791378 | 0.9674292 | BF+Cem | 0.002573483 | 0.001213364 | 0.02605309 | 0
172.0557404 | 950.0602 | 0.0001173361 | 1129.807007 | 474.628 | 0.009790935 | 0.9690412 | BF | 0.00161199 | 0.00159008 | 0.03413556 | 0.0001497326
182.8563385 | 950.0337 | 0.0001173335 | 1131.0448 | 470.9357 | 0.009790471 | 0.9710892 | BF+Cem | 0.001898237 | 0.001868342 | 0.04010882 | 0
193.6567993 | 949.9131 | 0.0001173355 | 1132.28418 | 467.2027 | 0.009789996 | 0.9722531 | BF | 0.0011639 | 0.002204848 | 0.04733589 | 0.0001061846
204.4569855 | 949.9808 | 0.0001173203 | 1133.522339 | 463.5011 | 0.009789511 | 0.9736851 | BF+Cem | 0.001325844 | 0.002477358 | 0.05319134 | 4.180995e-05
215.2564697 | 950.0102 | 0.0001173221 | 1134.761475 | 459.7944 | 0.009789021 | 0.974691 | BF+Cem | 0.0009640981 | 0.002772222 | 0.05952997 | 0
226.0558014 | 950.0715 | 0.0001172993 | 1135.069946 | 458.8659 | 0.009788898 | 0.9748781 | BF | 0.0001870777 | 0.002939887 | 0.06313557 | 4.397162e-05
236.8564758 | 949.9862 | 0.000117286 | 1136.310181 | 455.1238 | 0.009788392 | 0.9756972 | BF+Cem | 0.000775153 | 0.003103096 | 0.06664625 | 0
247.6559143 | 949.9816 | 0.0001172732 | 1137.550659 | 451.388 | 0.00978789 | 0.976302 | BF | 0.0006047849 | 0.00335348 | 0.07203388 | 5.592386e-05
258.4560547 | 950.1236 | 0.0001172464 | 1138.478027 | 448.5905 | 0.009787517 | 0.9770985 | BF+Cem | 0.0007405731 | 0.003577729 | 0.07686097 | 2.564201e-05
269.2558594 | 950.121 | 0.000117215 | 1139.715454 | 444.9179 | 0.009787016 | 0.977675 | BF+Cem | 0.0005508023 | 0.003759511 | 0.08077519 | 2.223134e-05
280.0566101 | 950.0636 | 0.0001171621 | 1140.9552 | 441.2005 | 0.009786501 | 0.9780934 | BF+Cem | 0.0003962216 | 0.003973303 | 0.08538011 | 0
290.8573608 | 950.0126 | 0.0001171271 | 1142.192871 | 437.4398 | 0.00978598 | 0.9783873 | BF | 0.0002938623 | 0.004177043 | 0.08976998 | 3.968585e-05
301.6561279 | 950.0507 | 0.0001170578 | 1143.431641 | 433.7239 | 0.00978546 | 0.9787823 | BF+Cem | 0.0003553478 | 0.004417405 | 0.09495074 | 1.783877e-05
312.4563904 | 950.0315 | 0.0001170722 | 1144.669556 | 430.0073 | 0.009784941 | 0.9790634 | BF+Cem | 0.0002631977 | 0.004544509 | 0.09769112 | 0
323.2565308 | 950.0113 | 0.0001170114 | 1144.979248 | 429.0809 | 0.009784809 | 0.9790634 | BF | 0 | 0.004626211 | 0.09945295 | 1.472541e-05
334.0572815 | 950.0126 | 0.0001169621 | 1145.908569 | 426.2997 | 0.009784409 | 0.9790781 | BF+Cem | 0 | 0.004740368 | 0.101915 | 1.434344e-05
344.8568726 | 949.9877 | 0.0001169491 | 1147.148315 | 422.6337 | 0.009783883 | 0.9790924 | BF+Cem | 0 | 0.004859055 | 0.1044752 | 1.059681e-05
355.6567078 | 950.0457 | 0.0001168861 | 1148.077148 | 419.8891 | 0.00978349 | 0.979103 | BF+Cem | 0 | 0.0049706 | 0.1068818 | 1.409767e-05
366.4561157 | 950.0079 | 0.0001168623 | 1149.315796 | 416.1882 | 0.009782961 | 0.9791171 | BF+Cem | 0 | 0.005092913 | 0.1095212 | 0
377.2564697 | 949.8668 | 0.0001168422 | 1150.244385 | 413.3836 | 0.009782563 | 0.9791171 | BF | 0 | 0.005186115 | 0.1115328 | 2.471701e-05
388.0559998 | 949.8676 | 0.0001168079 | 1151.483887 | 409.6667 | 0.009782036 | 0.97925 | BF+Cem | 0.0001081679 | 0.005368007 | 0.1154594 | 0
398.8571777 | 949.9293 | 0.0001167835 | 1152.412231 | 406.8501 | 0.009781647 | 0.9794069 | BF | 0.0001569427 | 0.00536514 | 0.1153975 | 2.43064e-05
409.6557312 | 949.9852 | 0.0001167845 | 1153.649902 | 403.16 | 0.009781132 | 0.979636702 | BF+Cem | 0.0002054489 | 0.005538711 | 0.1191455 | 0
420.4570313 | 950.0265 | 0.0001167484 | 1154.88855 | 399.4494 | 0.009780608 | 0.979636702 | BF | 0 | 0.005528628 | 0.1189278 | 1.605757e-05
431.256073 | 950.1175 | 0.0001167034 | 1155.199951 | 398.507 | 0.009780471 | 0.9796528 | BF+Cem | 0 | 0.0056475 | 0.1214952 | 0
442.0556335 | 950.0659 | 0.0001166557 | 1156.127563 | 395.7464 | 0.009780082 | 0.9796528 | BF | 0 | 0.005583276 | 0.120108 | 2.1857e-05
452.8562317 | 950.0725 | 0.0001166478 | 1157.366943 | 392.0066 | 0.009779549 | 0.9796746 | BF+Cem | 0 | 0.005742711 | 0.123552 | 1.220653e-05
463.65625 | 950.1164 | 0.0001165925 | 1158.605957 | 388.2861 | 0.009779022 | 0.9796868 | BF+Cem | 0 | 0.005632386 | 0.1211687 | 0
474.455658 | 950.1165 | 0.0001165562 | 1159.843384 | 384.5069 | 0.009778491 | 0.9796868 | BF | 0 | 0.005437657 | 0.1169633 | 2.395369e-05
485.2566834 | 950.0329 | 0.0001164778 | 1161.082886 | 380.7796 | 0.009777962 | 0.9797108 | BF+Cem | 0 | 0.005437657 | 0.1169633 | 0
496.0563355 | 949.9297 | 0.0001164522 | 1162.321533 | 377.0774 | 0.009777443 | 0.9797108 | BF | 0 | 0.005054626 | 0.108695 | 1.99729e-05
506.8555908 | 949.836 | 0.0001164423 | 1163.249512 | 374.2921 | 0.009777048 | 0.9797307 | BF+Cem | 0 | 0.005054626 | 0.108695 | 0
517.6572266 | 949.9801 | 0.0001164517 | 1164.489136 | 370.5696 | 0.009776527 | 0.9797307 | BF | 0 | 0.004734331 | 0.1017848 | 1.933324e-05
528.4561157 | 950.1263 | 0.0001164751 | 1165.423706 | 367.7909 | 0.009776134 | 0.9797501 | BF+Cem | 0 | 0.004734331 | 0.1017848 | 2.659497e-06
539.2555542 | 950.0839 | 0.0001164423 | 1165.728394 | 366.8781 | 0.009776006 | 0.9797527 | BF+Cem | 0 | 0.004423494 | 0.09508201 | 1.068927e-05
550.0562134 | 950.0517 | 0.0001163894 | 1166.965698 | 363.1616 | 0.009775484 | 0.9797634 | BF+Cem | 0 | 0.004380674 | 0.0941589 | 0
560.8570557 | 949.9932 | 0.0001163657 | 1168.205688 | 359.4418 | 0.009774988 | 0.9800935 | BF | 0.0003300498 | 0.004208415 | 0.09044606 | 2.039483e-05
571.6564941 | 949.8871 | 0.0001163636 | 1169.44458 | 355.7177 | 0.009774465 | 0.9801139 | BF+Cem | 0 | 0.004208415 | 0.09044606 | 0
582.4559937 | 949.9188 | 0.0001163423 | 1170.682373 | 351.9787 | 0.009773945 | 0.9801139 | BF | 0 | 0.003873612 | 0.08323263 | 1.948265e-05
593.2556763 | 949.9468 | 0.0001163273 | 1171.921387 | 348.2814 | 0.009773427 | 0.9801334 | BF+Cem | 0 | 0.003873612 | 0.08323263 | 6.952855e-06
604.0560303 | 950.0634 | 0.0001162957 | 1172.849609 | 345.5414 | 0.009773045 | 0.9801403 | BF+Cem | 0 | 0.00355293 | 0.07632706 | 0
614.8572998 | 950.0715 | 0.000116287 | 1174.088989 | 341.8045 | 0.009772527 | 0.9801403 | BF | 0 | 0.003438284 | 0.07385913 | 1.837324e-05
625.6569824 | 950.0779 | 0.0001162515 | 1175.328003 | 338.0553 | 0.009772004 | 0.9801587 | BF+Cem | 0 | 0.003438284 | 0.07385913 | 2.260404e-06
636.4572144 | 950.0816 | 0.000116243 | 1175.637573 | 337.1078 | 0.009771872 | 0.9801609 | BF+Cem | 0 | 0.003134814 | 0.06732863 | 0
647.2557983 | 950.1018 | 0.0001161536 | 1176.565674 | 334.3053 | 0.009771485 | 0.9801609 | BF | 0 | 0.003097427 | 0.0665243 | 1.520223e-05
658.0562134 | 950.0362 | 0.0001161619 | 1177.804443 | 330.5663 | 0.009770965 | 0.9801761 | BF+Cem | 0 | 0.003097427 | 0.0665243 | 0
668.8561401 | 950.0257 | 0.0001161215 | 1179.042725 | 326.8849 | 0.009770457 | 0.9801761 | BF | 0 | 0.002845691 | 0.06110979 | 1.631679e-05
679.6556397 | 950.0127 | 0.0001161076 | 1180.283813 | 323.1803 | 0.009769943 | 0.9801925 | BF+Cem | 0 | 0.002845691 | 0.06110979 | 0
690.4572754 | 949.9506 | 0.0001160648 | 1181.52002 | 319.4978 | 0.009769437 | 0.9801925 | BF | 0 | 0.002574926 | 0.05528843 | 1.53227e-05
701.256958 | 949.8638 | 0.0001160343 | 1182.759644 | 315.8376 | 0.00976893 | 0.9802078 | BF+Cem | 0 | 0.002574926 | 0.05528843 | 0
712.0560303 | 949.8523 | 0.0001160135 | 1183.999756 | 312.118 | 0.00976842 | 0.9802078 | BF | 0 | 0.002320118 | 0.04981239 | 1.4663e-05
722.8557129 | 949.9631 | 0.000116008 | 1185.237061 | 308.367 | 0.009767902 | 0.9802225 | BF+Cem | 0 | 0.002320118 | 0.04981239 | 0
733.656189 | 950.1444 | 0.0001159908 | 1185.855225 | 306.4891 | 0.009767645 | 0.9802225 | BF | 0 | 0.002075787 | 0.04456362 | 5.307534e-06
744.4556274 | 950.0946 | 0.0001159483 | 1186.165527 | 305.5378 | 0.009767514 | 0.9802278 | BF+Cem | 0 | 0.002075787 | 0.04456362 | 0
755.2584839 | 950.0925 | 0.0001159153 | 1187.403687 | 301.8197 | 0.009767005 | 0.9802278 | BF | 0 | 0.001987229 | 0.04266168 | 1.333779e-05
766.057251 | 949.9866 | 0.0001158987 | 1188.643677 | 298.081 | 0.009766491 | 0.9802411 | BF+Cem | 0 | 0.001987229 | 0.04266168 | 0
776.8557129 | 949.9941 | 0.0001158691 | 1189.581177 | 295.2739 | 0.009766109 | 0.9802411 | BF | 0 | 0.001764402 | 0.03787731 | 1.083708e-05
787.6566773 | 950.013 | 0.0001158529 | 1190.811157 | 291.59 | 0.009765604 | 0.9802519 | BF+Cem | 0 | 0.001764402 | 0.03787731 | 0
798.4569092 | 949.9937 | 0.0001158223 | 1192.049316 | 287.8388 | 0.009765093 | 0.9802519 | BF | 0 | 0.001583059 | 0.03398488 | 1.16009e-05
809.2567749 | 949.9614 | 0.0001157733 | 1193.288696 | 284.101 | 0.009764583 | 0.9802635 | BF+Cem | 0 | 0.001583059 | 0.03398488 | 0
820.0573731 | 949.9613 | 0.0001157511 | 1194.526367 | 280.3566 | 0.009764074 | 0.9802635 | BF | 0 | 0.001388639 | 0.02981304 | 1.056246e-05
830.855835 | 949.8815 | 0.0001157297 | 1195.765625 | 276.6585 | 0.00976357 | 0.9802741 | BF+Cem | 0 | 0.001388639 | 0.02981304 | 1.221514e-06
841.6558838 | 949.8793 | 0.0001157214 | 1196.075317 | 275.7511 | 0.009763447 | 0.9802753 | BF+Cem | 0 | 0.001211359 | 0.02601007 | 0
852.4562378 | 949.9428 | 0.0001157136 | 1197.003174 | 272.9934 | 0.009763074 | 0.9802753 | BF | 0 | 0.00119084 | 0.02556999 | 8.224765e-06
863.2565918 | 949.9255 | 0.0001157268 | 1198.242798 | 269.333 | 0.009762577 | 0.9802835 | BF+Cem | 0 | 0.00119084 | 0.02556999 | 0
874.0562134 | 950.0732 | 0.0001157322 | 1199.481445 | 265.6392 | 0.009762078 | 0.9802835 | BF | 0 | 0.001052598 | 0.02260529 | 8.620875e-06
884.8614502 | 950.0678 | 0.0001156857 | 1200.720947 | 261.8913 | 0.00976157 | 0.9802922 | BF+Cem | 0 | 0.001052598 | 0.02260529 | 0
895.6569824 | 950.0223 | 0.0001156504 | 1201.648315 | 259.0512 | 0.009761187 | 0.9802922 | BF | 0 | 0.0009075321 | 0.01949497 | 6.805471e-06
906.456665 | 950.0519 | 0.0001156228 | 1202.887573 | 255.3012 | 0.009760681 | 0.980299 | BF+Cem | 0 | 0.0009075321 | 0.01949497 | 0
917.2562256 | 949.9457 | 0.0001156164 | 1203.816772 | 252.5325 | 0.009760309 | 0.980299 | BF | 0 | 0.0007928953 | 0.01703757 | 5.879963e-06
928.0557251 | 949.9133 | 0.0001156173 | 1205.054688 | 248.8738 | 0.009759816 | 0.9803048 | BF+Cem | 0 | 0.0007928953 | 0.01703757 | 0
938.8567505 | 949.8225 | 0.0001155836 | 1206.294434 | 245.2202 | 0.009759326 | 0.9803048 | BF | 0 | 0.0006937635 | 0.01491291 | 3.68465e-06
949.6573486 | 949.9549 | 0.0001155846 | 1206.604126 | 244.3516 | 0.009759209 | 0.9803085 | BF+Cem | 0 | 0.0006937635 | 0.01491291 | 0
960.4571533 | 949.9503 | 0.0001155845 | 1207.84314 | 240.6407 | 0.009758712 | 0.9803085 | BF | 0 | 0.0006316029 | 0.01358081 | 5.248517e-06
971.2565918 | 948.9087 | 0.0001152205 | 1209.080444 | 236.9002 | 0.00975821 | 0.9803138 | BF+Cem | 0 | 0.0006316029 | 0.01358081 | 0
972.8056641 | 945.7974 | 0.0001145107 | 1210.320313 | 233.1455 | 0.009757709 | 0.9803138 | BF | 0 | 0.0005430059 | 0.0116824 | 4.27532e-06
974.0445557 | 942.1223 | 0.0001136845 | 1211.57019 | 229.3241 | 0.009757198 | 0.9803181 | BF+Cem | 0 | 0.0005430059 | 0.0116824 | 0
975.2824097 | 938.3819 | 0.0001128157 | 1212.797485 | 225.5793 | 0.009756699 | 0.9803181 | BF | 0 | 0.0004707904 | 0.01013521 | 3.147272e-06
976.2129517 | 935.3574 | 0.0001121746 | 1214.035278 | 221.876 | 0.009756205 | 0.9803212 | BF+Cem | 0 | 0.0004707904 | 0.01013521 | 0
977.4503174 | 931.7202 | 0.0001113425 | 1215.273804 | 218.1506 | 0.00975571 | 0.9803212 | BF | 0 | 0.0004176023 | 0.008995781 | 2.085083e-06
978.6887817 | 928.0487 | 0.000110544 | 1216.513306 | 214.4372 | 0.009755217 | 0.9803233 | BF+Cem | 0 | 0.0004176023 | 0.008995781 | 0
979.6186523 | 925.1866 | 0.0001099078 | 1216.822754 | 213.5282 | 0.009755096 | 0.9803233 | BF | 0 | 0.0003823525 | 0.008240692 | 7.548493e-07
980.5475464 | 922.1092 | 0.0001093394 | 1218.060425 | 209.8312 | 0.009754606 | 0.980324 | BF+Cem | 0 | 0.0003823525 | 0.008240692 | 0
981.4765625 | 919.3789 | 0.0001087511 | 1219.300171 | 206.0982 | 0.009754112 | 0.980324 | BF | 0 | 0.0003695887 | 0.007967289 | 3.429621e-07
981.7859497 | 918.5197 | 0.0001085048 | 1220.53894 | 202.3917 | 0.009753622 | 0.9803244 | BF+Cem | 0 | 0.0003695887 | 0.007967289 | 0
983.0239868 | 914.8597 | 0.0001075832 | 1221.777588 | 198.7419 | 0.00975314 | 0.9803244 | BF | 0 | 0.0003637892 | 0.007843063 | 0
984.2633057 | 911.1794 | 0.0001066388 | 1223.015503 | 195.0294 | 0.009752651 | 0.9803244 | BF | 0 | 0.0003637892 | 0.007843063 | 0
985.5026245 | 907.4421 | 0.0001057048 | 1224.25769 | 191.2817 | 0.009752158 | 0.9803244 | BF | 0 | 0.0003637892 | 0.007843063 | 0
986.7401733 | 903.7399 | 0.0001047465 | 1225.493408 | 187.5765 | 0.00975167 | 0.9803244 | BF | 0 | 0.0003637892 | 0.007843063 | 0
987.9792481 | 900.0324 | 0.0001037839 | 1226.732422 | 183.8404 | 0.00975118 | 0.9803244 | BF | 0 | 0.0003637892 | 0.007843063 | 0
989.2172852 | 896.3455 | 0.0001028753 | 1227.041992 | 182.8904 | 0.009751055 | 0.9803244 | BF | 0 | 0.0003637892 | 0.007843063 | 0
990.4564209 | 892.6297 | 0.0001019902 | 1227.969727 | 180.0974 | 0.009750689 | 0.9803244 | BF | 0 | 0.0003637892 | 0.007843063 | 0
991.6947022 | 888.6272 | 0.000101055 | 1229.211914 | 176.3538 | 0.009750198 | 0.9803244 | BF | 0 | 0.0003637892 | 0.007843063 | 0
992.0056763 | 888.0819 | 0.0001008142 | 1230.138306 | 173.5773 | 0.009749835 | 0.9803244 | BF | 0 | 0.0003637892 | 0.007843063 | 0
992.9337158 | 885.1902 | 0.0001001211 | 1231.687622 | 168.9823 | 0.009749235 | 0.9803244 | BF | 0 | 0.0003637892 | 0.007843063 | 0
994.1734619 | 881.4505 | 9.924948e-05 | 1232.615845 | 166.2183 | 0.009748874 | 0.9803244 | BF | 0 | 0.0003637892 | 0.007843063 | 0
995.1015015 | 878.5669 | 9.858651e-05 | 1233.853516 | 162.4569 | 0.009748384 | 0.9803244 | BF | 0 | 0.0003637892 | 0.007843063 | 0
996.3411865 | 874.924 | 9.767304e-05 | 1235.092773 | 158.6819 | 0.009747892 | 0.9803244 | BF | 0 | 0.0003637892 | 0.007843063 | 0
997.5784302 | 871.3395 | 9.676336e-05 | 1236.332397 | 154.9411 | 0.009747406 | 0.9803244 | BF | 0 | 0.0003637892 | 0.007843063 | 1.502851e-05
998.8184204 | 867.5806 | 9.58379e-05 | 1236.950439 | 153.0874 | 0.009747162 | 0.9803394 | BF+Cem | 0 | 0.0003637892 | 0.007843063 | 0
1000.057251 | 863.8667 | 9.4935e-05 | [5 empty] | 0.0001
1001.294678 | 860.3148 | 9.400362e-05
1001.914124 | 858.485 | 9.356033e-05
1002.534302 | 856.4758 | 9.310567e-05
1003.772766 | 852.7056 | 9.222346e-05
1004.70105 | 849.726 | 9.154609e-05
1005.6297 | 846.9551 | 9.085004e-05
1007.179504 | 842.6261 | 8.980478e-05
1008.417114 | 838.6694 | 8.88546e-05
1009.656799 | 835.1629 | 8.796011e-05
1010.894897 | 831.1963 | 8.701745e-05
1012.134277 | 827.7376 | 8.620992e-05
1012.443848 | 826.5278 | 8.595081e-05
1013.681885 | 822.9833 | 8.503347e-05
1014.920044 | 819.2253 | 8.41458e-05
1016.15979 | 815.5396 | 8.322381e-05
1017.397705 | 811.8628 | 8.233278e-05
1018.635681 | 807.929 | 8.141797e-05
1019.875854 | 804.1888 | 8.051037e-05
1021.114014 | 800.5367 | 7.975773e-05
1022.352295 | 797.0022 | 7.883663e-05
1022.661682 | 796.111 | 7.861946e-05
1023.909424 | 792.2464 | 7.769451e-05
1025.139648 | 788.5105 | 7.68028e-05
1026.377686 | 784.98 | 7.593554e-05
1027.617432 | 781.1834 | 7.505055e-05
1028.856201 | 777.3449 | 7.4187e-05
1030.094727 | 773.7647 | 7.330954e-05
1031.332153 | 770.0836 | 7.242166e-05
1032.570801 | 766.5374 | 7.158322e-05
1032.880249 | 765.4267 | 7.135095e-05
1034.119751 | 761.5985 | 7.04704e-05
1035.358765 | 757.6546 | 6.95435e-05
1036.597534 | 754.2005 | 6.878593e-05
1037.835815 | 750.5925 | 6.794538e-05
1038.765015 | 747.7259 | 6.725473e-05
1040.002686 | 743.8655 | 6.640487e-05
1040.931519 | 740.9093 | 6.570402e-05
1042.480225 | 736.3899 | 6.461543e-05
1042.790894 | 735.6455 | 6.443533e-05
1043.720093 | 733.0093 | 6.37444e-05
1044.648682 | 729.8651 | 6.306018e-05
1046.196167 | 725.5251 | 6.204343e-05
1047.435425 | 721.777 | 6.114938e-05
1048.364014 | 718.9554 | 6.052796e-05
1049.603271 | 715.2229 | 5.967345e-05
1050.531738 | 712.3272 | 5.904779e-05
1051.771484 | 708.8057 | 5.819744e-05
1052.699585 | 706.0099 | 5.75522e-05
1053.008911 | 705.1323 | 5.735598e-05
1053.93811 | 702.1317 | 5.675528e-05
1055.177002 | 698.5372 | 5.596502e-05
1056.415039 | 694.8549 | 5.522447e-05
1057.654907 | 691.1201 | 5.452584e-05
1058.892334 | 687.3557 | 5.3863e-05
1060.132324 | 683.6424 | 5.333297e-05
1061.370239 | 679.9155 | 5.287635e-05
1062.609253 | 676.1277 | 5.250928e-05
1063.228516 | 674.3327 | 5.231715e-05
1063.847412 | 672.4289 | 5.216316e-05
1065.087036 | 669.0325 | 5.201087e-05
1065.704956 | 666.7265 | 5.187868e-05
1066.945313 | 663.2537 | 5.175758e-05
1068.492798 | 658.7036 | 5.177223e-05
1069.732056 | 655.2676 | 5.197834e-05
1070.969971 | 650.4574 | 5.203743e-05
1073.136841 | 646.3371 | 5.330554e-05
1073.447876 | 644.0328369 | 5.326343918e-05
1073.757446 | 642.5523 | 5.327838e-05
1075.617065 | 638.8378 | 5.395779e-05
1076.233887 | 634.1086 | 5.409822e-05
1077.782715 | 630.9522 | 5.564857e-05
1079.022583 | 624.9009 | 5.614553e-05
1079.331543 | 627.8652954 | 5.706513596e-05
1079.641113 | 623.9378 | 5.684277e-05
1080.56958 | 620.5913 | 5.716092e-05
1080.879272 | 623.1171 | 5.823384e-05
1081.499268 | 618.9158 | 5.814335e-05
1082.118042 | 614.8666 | 5.816267e-05
1082.42749 | 619.7349243 | 5.894819641e-05
1082.737061 | 613.1571045 | 5.850206375e-05
1083.054077 | 617.368103 | 5.947917175e-05
1083.357422 | 612.3990479 | 5.897009277e-05
1083.666016 | 613.0204 | 5.942096e-05
1084.595215 | 609.8403 | 5.991287e-05
1085.833496 | 604.5607 | 6.013696e-05
1086.143066 | 607.7854614 | 6.091609955e-05
1086.453491 | 602.4873657 | 6.04644928e-05
1086.762817 | 606.1620483 | 6.106389618e-05
1087.07312 | 603.0452 | 6.10089e-05
1088.633911 | 596.4275 | 6.127805e-05
1088.92981 | 599.0935059 | 6.167698669e-05
1089.240356 | 596.101 | 6.157515e-05
1090.789429 | 591.7081 | 6.206053e-05
1092.027344 | 587.9514 | 6.237466e-05
1092.955933 | 585.3919 | 6.249719e-05
1093.884644 | 582.5932 | 6.265034e-05
1094.813477 | 579.3567 | 6.274871e-05
1096.361816 | 575.0562 | 6.280195e-05
1097.602661 | 571.521 | 6.296686e-05
1098.839233 | 567.4084 | 6.282354e-05
1100.388184 | 563.019 | 6.29225e-05
1101.626587 | 559.1178 | 6.280799e-05
1102.556519 | 556.2998 | 6.27488e-05
1103.794556 | 552.4723 | 6.263856e-05
1104.104004 | 551.6616 | 6.262577e-05
1105.040039 | 548.7653 | 6.255571e-05
1106.271851 | 545.3345 | 6.240441e-05
1107.51001 | 541.3747 | 6.21942e-05
1108.749146 | 537.8869 | 6.198554e-05
1109.678467 | 534.9192 | 6.186109e-05
1110.916016 | 531.3271 | 6.164125e-05
1112.154907 | 527.5741 | 6.143249e-05
1113.393433 | 523.7994 | 6.121452e-05
1114.325684 | 521.1404 | 6.102468e-05
1114.633667 | 520.0797 | 6.093795e-05
1115.871826 | 516.5864 | 6.066392e-05
1117.111084 | 512.79 | 6.033824e-05
1118.348999 | 509.1446 | 6.005102e-05
1119.58667 | 505.3079 | 5.967913e-05
1120.826172 | 501.524 | 5.93259e-05
1122.064453 | 497.855 | 5.897061e-05
1123.303955 | 494.1657 | 5.855988e-05
1124.542114 | 490.3019 | 5.816737e-05
1124.851685 | 489.4325 | 5.803376e-05
1126.09021 | 485.8171 | 5.762427e-05
1127.329834 | 482.0711 | 5.722153e-05
1128.570435 | 478.3179 | 5.672404e-05
1129.807007 | 474.5501 | 5.627237e-05
1131.0448 | 470.8865 | 5.585349e-05
1132.28418 | 467.303 | 5.53917e-05
1133.522339 | 463.5889 | 5.487843e-05
1134.761475 | 459.68 | 5.436835e-05
1135.069946 | 458.861 | 5.423329e-05
1136.310181 | 455.1216 | 5.377898e-05
1137.550659 | 451.4382 | 5.32676e-05
1138.478027 | 448.5629 | 5.287491e-05
1139.715454 | 444.9038 | 5.237028e-05
1140.9552 | 441.2172 | 5.188586e-05
1142.192871 | 437.496 | 5.133616e-05
1143.431641 | 433.684 | 5.081468e-05
1144.669556 | 430.1417 | 5.033009e-05
1144.979248 | 428.8113 | 5.015974e-05
1145.908569 | 426.3627 | 4.978578e-05
1147.148315 | 422.7471 | 4.923722e-05
1148.077148 | 419.7631 | 4.884847e-05
1149.315796 | 416.3506 | 4.830578e-05
1150.244385 | 413.2868 | 4.791301e-05
1151.483887 | 409.6956 | 4.739488e-05
1152.412231 | 406.7391 | 4.701421e-05
1153.649902 | 403.2191 | 4.652286e-05
1154.88855 | 399.6462 | 4.596523e-05
1155.199951 | 398.4583 | 4.583341e-05
1156.127563 | 395.5753 | 4.541765e-05
1157.366943 | 392.0473 | 4.488118e-05
1158.605957 | 388.2707 | 4.431137e-05
1159.843384 | 384.5674 | 4.378812e-05
1161.082886 | 380.7617 | 4.325153e-05
1162.321533 | 377.0631 | 4.272357e-05
1163.249512 | 374.1942 | 4.233073e-05
1164.489136 | 370.5403 | 4.180939e-05
1165.423706 | 368.0327 | 4.138753e-05
1165.728394 | 366.8558 | 4.133637e-05
1166.965698 | 363.1313 | 4.094532e-05
1168.205688 | 359.327 | 4.035659e-05
1169.44458 | 355.7316 | 3.981536e-05
1170.682373 | 351.9795 | 3.92567e-05
1171.921387 | 348.3811 | 3.874191e-05
1172.849609 | 345.5428 | 3.832497e-05
1174.088989 | 341.669 | 3.779671e-05
1175.328003 | 338.0189 | 3.731945e-05
1175.637573 | 337.2683 | 3.715264e-05
1176.565674 | 334.2921 | 3.676166e-05
1177.804443 | 330.5476 | 3.621977e-05
1179.042725 | 326.7835 | 3.571056e-05
1180.283813 | 323.2778 | 3.515622e-05
1181.52002 | 319.4659 | 3.464425e-05
1182.759644 | 315.871 | 3.415388e-05
1183.999756 | 312.1476 | 3.361089e-05
1185.237061 | 308.3018 | 3.311103e-05
1185.855225 | 306.5707 | 3.286729e-05
1186.165527 | 305.4442 | 3.272933e-05
1187.403687 | 301.7721 | 3.219118e-05
1188.643677 | 298.1367 | 3.168731e-05
1189.581177 | 295.2569 | 3.126591e-05
1190.811157 | 291.6362 | 3.080657e-05
1192.049316 | 287.8102 | 3.03289e-05
1193.288696 | 284.0718 | 2.98141e-05
1194.526367 | 280.368 | 2.928185e-05
1195.765625 | 276.6867 | 2.877129e-05
1196.075317 | 275.6428 | 2.863741e-05
1197.003174 | 273.043 | 2.824746e-05
1198.242798 | 269.3077 | 2.773992e-05
1199.481445 | 265.7471 | 2.724124e-05
1200.720947 | 261.8936 | 2.669617e-05
1201.648315 | 258.9573 | 2.633612e-05
1202.887573 | 255.3526 | 2.581883e-05
1203.816772 | 252.4416 | 2.548223e-05
1205.054688 | 248.7996 | 2.50053e-05
1206.294434 | 245.4307 | 2.449874e-05
1206.604126 | 244.3908 | 2.436609e-05
1207.84314 | 240.5595 | 2.385854e-05
1209.080444 | 236.8817 | 2.332534e-05
1210.320313 | 233.1856 | 2.282117e-05
1211.57019 | 229.2731 | 2.229253e-05
1212.797485 | 225.5183 | 2.181605e-05
1214.035278 | 222.0304 | 2.110621e-05
1215.273804 | 218.0968 | 2.0415e-05
1216.513306 | 214.3449 | 1.986944e-05
1216.822754 | 213.5092 | 1.97391e-05
1218.060425 | 209.9307 | 1.920459e-05
1219.300171 | 206.1354 | 1.865581e-05
1220.53894 | 202.4214 | 1.817459e-05
1221.777588 | 198.6314 | 1.765195e-05
1223.015503 | 194.9871 | 1.710979e-05
1224.25769 | 191.3901 | 1.662976e-05
1225.493408 | 187.7096 | 1.610097e-05
1226.732422 | 183.841 | 1.558003e-05
1227.041992 | 182.7544 | 1.545656e-05
1227.969727 | 180.0212 | 1.504845e-05
1229.211914 | 176.4942 | 1.450386e-05
1230.138306 | 173.3852 | 1.412296e-05
1231.687622 | 169.2351 | 1.348305e-05
1232.615845 | 166.1673 | 1.302807e-05
1233.853516 | 162.3577 | 1.250373e-05
1235.092773 | 158.6901 | 1.196745e-05
1236.332397 | 154.9728 | 1.143839e-05
1236.950439 | 152.9822 | 1.119965e-05
1237.56958 | 151.2648 | 1.089044e-05
1238.809448 | 147.5945 | 1.036716e-05
1240.047363 | 143.9656 | 9.863022e-06
1241.286621 | 140.2898 | 9.370025e-06
1242.524414 | 136.598 | 8.860594e-06
1243.454346 | 133.8023 | 8.495236e-06
1244.693359 | 130.0764 | 7.991946e-06
1245.932129 | 126.3176 | 7.425319e-06
1247.17041 | 122.4421 | 6.934377e-06
1247.47998 | 121.5154 | 6.813809e-06
1248.718262 | 117.9007 | 6.328776e-06
1249.956787 | 114.1115 | 5.823217e-06

## CC5.csv
time_conditioned(s) | Temp_conditioned(C) | dil_conditioned(m) | time_result(s) | Temp_result(C) | dil_result(m) | fraction transformed | phase ID | fraction FD formed | C in FD(mole fraction) | C in FD(W%) | Fe in cementite(mole fraction)
34.14823151 | 392.1129761 | 5.04945488e-05 | 987.7926025 | 867.6986 | 0.009790173 | 0 | PF | 0 | 5.209311e-05 | 0.001168237 | 0
34.76264191 | 401.2924805 | 5.193968964e-05 | 988.5341797 | 863.9776 | 0.00978929 | 0 | PF | 0 | 5.079773e-05 | 0.001140504 | 0
35.06908798 | 406.1985779 | 5.26348877e-05 | 989.2791748 | 860.2211 | 0.009788398 | 0 | PF | 0 | 4.821933e-05 | 0.001085302 | 0
35.37542725 | 410.7193909 | 5.331913757e-05 | 990.0216065 | 856.5334 | 0.009787523 | 0 | PF | 0 | 4.454076e-05 | 0.001006548 | 0
35.68188477 | 415.1042481 | 5.395412064e-05 | 990.7642822 | 852.8071 | 0.009786639 | 0 | PF | 0 | 3.982416e-05 | 0.0009055706 | 0
35.98823929 | 420.0766907 | 5.470679855e-05 | 991.3226929 | 850.0573 | 0.009785986 | 0 | PF | 0 | 3.488217e-05 | 0.0007997687 | 0
36.29416656 | 424.0538025 | 5.544852448e-05 | 991.508728 | 849.1143 | 0.009785762 | 0 | PF | 0 | 3.173371e-05 | 0.0007323646 | 0
36.60233688 | 429.2024231 | 5.612456512e-05 | 992.2514648 | 845.3974 | 0.009784885 | 0.0001657063 | PF | 0.0001657063 | 2.742932e-05 | 0.0006402141 | 0
36.90901947 | 433.5741272 | 5.685808182e-05 | 992.994751 | 841.6707 | 0.009784 | 0.0001657063 | PF | 0 | 1.981305e-05 | 0.000477163 | 0
37.21541977 | 437.8946838 | 5.753412247e-05 | 993.7369385 | 837.9842 | 0.009783125 | 0.0001657063 | PF | 0 | 1.136229e-05 | 0.0002962492 | 0
37.52178574 | 443.003418 | 5.828406143e-05 | 994.4813843 | 834.2694 | 0.009782244 | 0.0001657063 | PF | 0 | 2.107515e-06 | 9.812563e-05 | 0
37.82753372 | 447.2026367 | 5.896009827e-05 | 995.2235718 | 830.5335 | 0.009781357 | 0.0001657063 | PF | 0 | 7.99067e-06 | 0.0002240701 | 0
38.13572693 | 452.0149231 | 5.971825027e-05 | 995.7809448 | 827.7971 | 0.009780708 | 0.0001657063 | PF | 0 | 1.736591e-05 | 0.0004247743 | 0
38.44097137 | 456.8582153 | 6.040797424e-05 | 996.5239258 | 824.0487 | 0.009779818 | 0.0001657063 | PF | 0 | 2.72926e-05 | 0.0006372872 | 0
38.74766159 | 461.2624817 | 6.108675003e-05 | 997.0811157 | 821.2581 | 0.009779156 | 0.0001657063 | PF | 0 | 3.781528e-05 | 0.0008625628 | 0
39.05588913 | 465.5561218 | 6.1836689e-05 | 997.8243408 | 817.5385 | 0.009778273 | 0.0001657063 | PF | 0 | 4.877608e-05 | 0.001097222 | 0
39.36239624 | 470.2719421 | 6.250999069e-05 | 998.567688 | 813.8461 | 0.009777396 | 0.0001657063 | PF | 0 | 6.181004e-05 | 0.001376271 | 0
39.66796112 | 475.1087647 | 6.327087784e-05 | 999.1248169 | 811.076 | 0.009776739 | 0.0001657063 | PF | 0 | 7.362788e-05 | 0.001629288 | 0
39.97441101 | 479.5611877 | 6.400986481e-05 | 999.8691406 | 807.3675 | 0.009775859 | 0.0001657063 | PF | 0 | 8.587318e-05 | 0.001891462 | 0
40.28129959 | 484.0679321 | 6.465032959e-05 | 1000.425659 | 804.563 | 0.009775193 | 0.0001657063 | PF | 0 | 9.85606e-05 | 0.002163107 | 0
40.58778 | 488.7813416 | 6.53975296e-05 | 1001.169189 | 800.8061 | 0.009774302 | 0.0001657063 | PF | 0 | 0.0001117 | 0.002444435 | 0
40.8944931 | 493.3580933 | 6.611188507e-05 | 1001.366882 | 799.768 | 0.009774055 | 0.0001657063 | PF | 0 | 0.0001215151 | 0.002654591 | 0
41.2026329 | 497.8284912 | 6.686182404e-05 | 1001.913391 | 797.0193 | 0.00977341 | 0.000393731 | PF | 0.0002280247 | 0.0001293868 | 0.002823138 | 0
41.50922012 | 502.6126709 | 6.758712769e-05 | 1002.656006 | 793.2957 | 0.009772526 | 0.000393731 | PF | 0 | 0.0001430725 | 0.003116178 | 0
41.81554794 | 506.6927185 | 6.825769806e-05 | 1003.213501 | 790.5673 | 0.009771879 | 0.000393731 | PF | 0 | 0.0001569871 | 0.003414124 | 0
42.12204742 | 511.6463013 | 6.899394989e-05 | 1003.956238 | 786.8801 | 0.009771004 | 0.000393731 | PF | 0 | 0.0001710712 | 0.003715709 | 0
42.42795181 | 516.46698 | 6.9637146e-05 | 1004.7005 | 783.2174 | 0.009770135 | 0.000393731 | PF | 0 | 0.0001874838 | 0.004067161 | 0
42.73456573 | 520.852417 | 7.038160706e-05 | 1005.442078 | 779.524 | 0.009769258 | 0.000393731 | PF | 0 | 0.0002041776 | 0.004424643 | 0
43.04101563 | 525.5679932 | 7.110144043e-05 | 1006.194641 | 775.7347 | 0.009768359 | 0.000393731 | PF | 0 | 0.0002214025 | 0.00479351 | 0
43.34747314 | 530.1480713 | 7.177748108e-05 | 1006.930237 | 772.0141 | 0.009767476 | 0.000393731 | PF | 0 | 0.0002389067 | 0.005168367 | 0
43.65428162 | 534.7405396 | 7.250004578e-05 | 1007.671631 | 768.2757 | 0.009766589 | 0.000393731 | PF | 0 | 0.0002564778 | 0.005544668 | 0
43.96246338 | 538.9885864 | 7.319251251e-05 | 1008.22937 | 765.4537 | 0.009765935 | 0.0008663171 | PF | 0.000472586 | 0.0002720624 | 0.005878434 | 0
44.26882553 | 544.1819458 | 7.390960693e-05 | 1008.973328 | 761.7615 | 0.009765083 | 0.001573429 | PF | 0.000707112 | 0.000287638 | 0.006212017 | 0
44.57522202 | 548.524353 | 7.459385681e-05 | 1009.716187 | 758.0542 | 0.009764219 | 0.00203208 | PF | 0.000458651 | 0.0003054297 | 0.00659307 | 0
44.88084412 | 553.2492065 | 7.524252319e-05 | 1010.460022 | 754.3514 | 0.009763363 | 0.002671229 | PF | 0.0006391488 | 0.000323328 | 0.006976419 | 0
45.18917465 | 557.751648 | 7.598972321e-05 | 1011.203003 | 750.6409 | 0.009762503 | 0.003223892 | PF | 0.0005526632 | 0.00034129 | 0.007361144 | 0
45.49547958 | 562.0509644 | 7.665481567e-05 | 1011.388977 | 749.7115 | 0.009762287 | 0.003355211 | PF | 0.0001313192 | 0.0003525498 | 0.007602319 | 0
45.80115509 | 566.87677 | 7.733633423e-05 | 1011.946167 | 746.8999 | 0.009761629 | 0.003604449 | PF | 0.0002492373 | 0.0003616335 | 0.007796888 | 0
46.10761642 | 571.7428589 | 7.802331543e-05 | 1012.688293 | 743.0977 | 0.009760756 | 0.004385225 | PF | 0.0007807764 | 0.000377694 | 0.008140905 | 0
46.41429901 | 575.9365845 | 7.869114685e-05 | 1013.246338 | 740.3037 | 0.009760125 | 0.00525377 | PF | 0.0008685445 | 0.0003936995 | 0.008483752 | 0
46.72197723 | 580.7490234 | 7.941918945e-05 | 1013.98938 | 736.6249 | 0.009759275 | 0.005852822 | PF | 0.0005990525 | 0.0004093787 | 0.008819618 | 0
47.02828979 | 585.4384155 | 8.001311493e-05 | 1014.547729 | 733.8968 | 0.009758639 | 0.006133772 | PF | 0.00028095 | 0.000424858 | 0.00915121 | 0
47.33426666 | 589.921936 | 8.07192688e-05 | 1015.289612 | 730.221 | 0.009757789 | 0.006715314 | PF | 0.0005815421 | 0.0004402762 | 0.009481501 | 0
47.64258575 | 594.4317017 | 8.140351105e-05 | 1015.847595 | 727.4766 | 0.009757139 | 0.006715314 | PF | 0 | 0.0004556664 | 0.009811201 | 0
47.94828033 | 599.1479492 | 8.206039429e-05 | 1016.591125 | 723.7982 | 0.009756268 | 0.006715314 | PF | 0 | 0.0004709829 | 0.01013933 | 0
48.25536728 | 603.680542 | 8.277475739e-05 | 1017.147461 | 721.0688 | 0.009755622 | 0.006715314 | PF | 0 | 0.0004861712 | 0.01046472 | 0
48.56167984 | 607.9043579 | 8.337963867e-05 | 1017.892212 | 717.3031 | 0.009754756 | 0.007405705 | PF | 0.0006903911 | 0.0005014598 | 0.01079227 | 0
48.86837769 | 613.1069946 | 8.408031464e-05 | 1018.634766 | 713.562 | 0.009753898 | 0.008121622 | PF | 0.0007159168 | 0.0005189807 | 0.01116765 | 0
49.17475128 | 617.5045776 | 8.480561066e-05 | 1019.377075 | 709.816 | 0.009753059 | 0.009375883 | PF | 0.001254261 | 0.0005362789 | 0.01153827 | 0
49.48250961 | 622.0679321 | 8.544881439e-05 | 1020.121704 | 706.1168 | 0.009752232 | 0.0106369 | PF | 0.001261022 | 0.0005532882 | 0.01190271 | 0
49.78823853 | 626.7854614 | 8.612758636e-05 | 1020.863953 | 702.3733 | 0.009751403 | 0.01209732 | PF | 0.00146041 | 0.0005700839 | 0.01226258 | 0
50.0945816 | 631.1887207 | 8.676257324e-05 | 1021.421936 | 699.5913 | 0.009750786 | 0.01313148 | PF | 0.001034167 | 0.0005846263 | 0.01257418 | 0
50.40083694 | 636.0810547 | 8.748514557e-05 | 1021.60791 | 698.6387 | 0.009750575 | 0.01348773 | PF | 0.0003562433 | 0.0005928678 | 0.01275078 | 0
50.70833969 | 640.6668701 | 8.813653564e-05 | 1022.349792 | 694.949 | 0.009749773 | 0.01526103 | PF | 0.001773308 | 0.0006030266 | 0.01296846 | 0
51.01480865 | 644.9753418 | 8.876057434e-05 | 1022.908203 | 692.1712 | 0.009749179 | 0.01684964 | PF | 0.001588602 | 0.0006170143 | 0.01326819 | 0
51.32117462 | 649.515625 | 8.943662262e-05 | 1023.650757 | 688.4868 | 0.009748413 | 0.01944606 | PF | 0.002596427 | 0.0006307906 | 0.0135634 | 0
51.62760544 | 654.286499 | 9.01208725e-05 | 1024.20874 | 685.7144 | 0.009747876 | 0.02237201 | PF | 0.002925946 | 0.000644347 | 0.0138539 | 0
51.93506241 | 658.9119873 | 9.075585175e-05 | 1024.951782 | 681.9396 | 0.009747196 | 0.027559 | PF | 0.005186992 | 0.0006578718 | 0.01414373 | 0
52.24186325 | 663.2686157 | 9.14017868e-05 | 1025.69458 | 678.2395 | 0.009746571 | 0.03359966 | PF | 0.006040661 | 0.0006730297 | 0.01446857 | 0
52.54828262 | 668.0425415 | 9.21161499e-05 | 1026.438477 | 674.4756 | 0.009746021 | 0.04174802 | PF | 0.008148362 | 0.0006878528 | 0.01478623 | 0
52.8545723 | 672.8085938 | 9.278398132e-05 | 1027.181396 | 670.8298 | 0.009745528 | 0.0504958 | PF | 0.008747782 | 0.0007022479 | 0.01509474 | 0
53.16108322 | 677.2296143 | 9.349559784e-05 | 1027.925171 | 667.1733 | 0.009745124 | 0.06132481 | PF | 0.010829 | 0.0007161119 | 0.01539186 | 0
53.46751022 | 681.6580811 | 9.415794373e-05 | 1028.667969 | 663.489 | 0.009744774 | 0.07344239 | PF | 0.01211758 | 0.0007297166 | 0.01568344 | 0
53.77500534 | 686.5533447 | 9.480661774e-05 | 1029.225708 | 660.6596 | 0.009744529 | 0.08319956 | PF | 0.009757172 | 0.0007415022 | 0.01593604 | 0
54.08147812 | 691.1184692 | 9.547170258e-05 | 1030.15625 | 656.0511 | 0.00974418 | 0.1000265 | PF | 0.01682692 | 0.0007546226 | 0.01621724 | 0
54.38811874 | 695.8582153 | 9.618332672e-05 | 1030.71106 | 653.2811 | 0.009744009 | 0.1109174 | PF | 0.0108909 | 0.0007672745 | 0.01648842 | 0
54.69567108 | 700.0914307 | 9.679915619e-05 | 1031.454834 | 649.4417 | 0.009743869 | 0.1280592 | PF | 0.01714184 | 0.0007782937 | 0.0167246 | 0
55.00207901 | 705.1061401 | 9.749435425e-05 | 1031.640625 | 648.488 | 0.00974385 | 0.1326601 | PF | 0.004600875 | 0.0007860961 | 0.01689184 | 0
55.30897522 | 709.3608398 | 9.810744476e-05 | 1032.383301 | 644.242 | 0.009743819 | 0.1541167 | PF | 0.02145657 | 0.0007943784 | 0.01706936 | 0
55.61542511 | 714.2521973 | 9.880538177e-05 | 1032.940552 | 640.7431 | 0.009744003 | 0.1763449 | PF | 0.0222282 | 0.0008063588 | 0.01732616 | 0
55.92206573 | 718.7056885 | 9.944856262e-05 | 1033.498535 | 637.2832 | 0.009744447 | 0.2040175 | PF | 0.02767264 | 0.0008167545 | 0.01754899 | 0
56.22842026 | 723.1416626 | 9.999871063e-05 | 1034.056641 | 633.5613 | 0.00974492 | 0.233286 | PF | 0.02926851 | 0.0008271124 | 0.01777101 | 0
56.53486252 | 727.9376221 | 0.0001007486496 | 1034.799438 | 629.5614 | 0.00974591 | 0.2751049 | PF | 0.04181889 | 0.0008378229 | 0.0180006 | 0
56.84125137 | 732.5361939 | 0.0001012796326 | 1035.357178 | 626.5968 | 0.00974671 | 0.307183 | PF | 0.03207807 | 0.0008470997 | 0.01819946 | 0
57.14772034 | 737.3757324 | 0.0001018297653 | 1037.214478 | 619.646 | 0.00975 | 0.4122943 | PF | 0.1051113 | 0.0008596724 | 0.01846897 | 0
57.45584106 | 741.890686 | 0.0001022923203 | 1037.400391 | 619.2572 | 0.009750402 | 0.4229121 | PF | 0.01061779 | 0.0008684935 | 0.01865807 | 0
57.76232529 | 746.007019 | 0.0001025194931 | 1038.144287 | 616.3285 | 0.009751718 | 0.4647608 | PF | 0.04184867 | 0.0008723441 | 0.01874062 | 0
58.06869507 | 750.2960815 | 0.0001030696335 | 1038.515381 | 614.5086 | 0.009752327 | 0.4859664 | PF | 0.0212056 | 0.0008777071 | 0.01885559 | 0
58.37509918 | 754.1952515 | 0.0001036936646 | 1039.073486 | 611.6227 | 0.009753269 | 0.5187649 | PF | 0.03279849 | 0.0008828484 | 0.0189658 | 0
58.68253326 | 758.7805786 | 0.0001041343155 | 1039.443726 | 609.9879 | 0.009753883 | 0.538928 | PF | 0.0201631 | 0.0008876241 | 0.01906818 | 0
58.98800278 | 763.5536499 | 0.0001045092926 | 1039.81665 | 607.8502 | 0.009754413 | 0.5592122 | PF | 0.02028424 | 0.0008914866 | 0.01915098 | 0
59.2945137 | 768.206604 | 0.0001047364502 | 1040.195435 | 606.234 | 0.009754924 | 0.5768251 | PF | 0.01761293 | 0.0008952189 | 0.019231 | 0
59.60079575 | 773.2713623 | 0.0001049691086 | 1041.116333 | 600.9046 | 0.009755842 | 0.6177215 | PF | 0.04089639 | 0.000901831 | 0.01937275 | 0
59.90906525 | 777.9633789 | 0.0001051606979 | 1041.302246 | 600.4413 | 0.009756117 | 0.6254281 | PF | 0.007706529 | 0.0009070533 | 0.0194847 | 0
60.21406937 | 782.9437256 | 0.0001052674408 | 1041.488159 | 598.9327 | 0.009756162 | 0.6322307 | PF | 0.006802677 | 0.0009087702 | 0.01952151 | 0
60.52231979 | 787.3330689 | 0.0001053878708 | 1041.673462 | 598.1972 | 0.009756325 | 0.6385474 | PF | 0.006316634 | 0.0009106866 | 0.01956259 | 0
60.8287468 | 792.0001831 | 0.0001054042969 | 1041.859497 | 596.8495 | 0.009756366 | 0.6445963 | PF | 0.006048967 | 0.0009124297 | 0.01959997 | 0
61.13511658 | 796.8192139 | 0.0001053167114 | 1042.231079 | 595.0238 | 0.009756721 | 0.6591011 | PF | 0.01450474 | 0.0009150188 | 0.01965547 | 0
61.44242859 | 800.9725342 | 0.0001051004868 | 1042.417114 | 593.8459 | 0.009756827 | 0.6657784 | PF | 0.006677335 | 0.0009173954 | 0.01970642 | 0
61.74872971 | 805.8816528 | 0.000104766571 | 1042.788086 | 592.073 | 0.009757103 | 0.6782602 | PF | 0.01248177 | 0.0009196602 | 0.01975498 | 0
62.05522537 | 810.4802246 | 0.0001043395996 | 1042.974121 | 591.7085 | 0.009757244 | 0.6826028 | PF | 0.004342627 | 0.0009212574 | 0.01978922 | 0
62.36222839 | 814.9678955 | 0.0001035020752 | 1043.346191 | 589.8626 | 0.009757312 | 0.6908531 | PF | 0.008250304 | 0.0009228707 | 0.01982381 | 0
62.66791153 | 819.7979126 | 0.0001025961304 | 1043.532104 | 588.8708 | 0.009757369 | 0.6957016 | PF | 0.004848486 | 0.0009248848 | 0.01986699 | 0
62.97439957 | 823.9607544 | 0.0001012933121 | 1043.718384 | 587.9525 | 0.009757418 | 0.7001098 | PF | 0.004408227 | 0.0009262045 | 0.01989528 | 0
63.28070068 | 828.9307861 | 9.990018463e-05 | 1044.275635 | 585.3145 | 0.009757555 | 0.7125612 | PF | 0.01245137 | 0.0009285838 | 0.01994629 | 0
63.5890007 | 833.298645 | 9.842493439e-05 | 1044.46167 | 584.3443 | 0.009757592 | 0.7168349 | PF | 0.004273736 | 0.0009308948 | 0.01999583 | 0
63.89530563 | 838.0004273 | 9.692779541e-05 | 1044.645874 | 583.589 | 0.009757659 | 0.7209573 | PF | 0.004122327 | 0.0009319633 | 0.02001874 | 0
64.20246887 | 843.0046997 | 9.591510773e-05 | 1045.204956 | 580.4757 | 0.009757732 | 0.7335623 | BF | 0.01260507 | 0.0009342726 | 0.02006825 | 0
64.50885773 | 847.5465088 | 9.531570435e-05 | 1046.318726 | 574.996 | 0.009757924 | 0.7567172 | BF | 0.02315488 | 0.0009389757 | 0.02016908 | 0
64.81465912 | 852.2203369 | 9.52417984e-05 | 1046.876587 | 572.2047 | 0.009757983 | 0.767558 | BF | 0.01084078 | 0.0009429484 | 0.02025426 | 0
65.12097931 | 856.973938 | 9.561129761e-05 | 1047.618652 | 568.4535 | 0.009758037 | 0.7814116 | BF | 0.01385358 | 0.000945707 | 0.0203134 | 0
65.42744446 | 861.4327393 | 9.616416931e-05 | 1048.363281 | 564.7482 | 0.009758066 | 0.7944261 | BF | 0.01301452 | 0.0009484388 | 0.02037197 | 0
65.73484039 | 866.2457275 | 9.703179932e-05 | 1049.106445 | 561.3806 | 0.009758128 | 0.8068399 | BF | 0.01241378 | 0.0009506261 | 0.02041886 | 0
66.04109955 | 870.5134277 | 9.789942932e-05 | 1050.034668 | 556.6063 | 0.009758131 | 0.8224682 | BF | 0.01562828 | 0.0009526595 | 0.02046246 | 0
66.34735107 | 875.4052734 | 9.880538177e-05 | 1050.964478 | 551.9812 | 0.00975812 | 0.8370833 | BF | 0.01461511 | 0.0009543664 | 0.02049905 | 0.002520675
66.6548996 | 879.8522339 | 9.976607513e-05 | 1051.521973 | 549.2099 | 0.009758099 | 0.8598331 | BF+Cem | 0.02022916 | 0.0009552306 | 0.02051758 | 0
66.96141815 | 884.105896 | 0.0001007294846 | 1051.707275 | 548.2701 | 0.009758088 | 0.8625225 | BF | 0.002689433 | 0.0009555063 | 0.02052349 | 0.001016413
67.26781464 | 889.0828857 | 0.0001017586136 | 1052.451172 | 544.5407 | 0.009757999 | 0.8780766 | BF+Cem | 0.01453766 | 0.0009557042 | 0.02052774 | 0
67.57415009 | 893.4984741 | 0.0001027795105 | 1053.194092 | 540.8565 | 0.009757871 | 0.8867631 | BF | 0.008686459 | 0.0009556794 | 0.02052721 | 0.001144618
67.88244629 | 898.31073 | 0.0001038168182 | 1053.751465 | 538.083 | 0.009757747 | 0.8991451 | BF+Cem | 0.01123741 | 0.0009553215 | 0.02051953 | 0
68.19638824 | 902.8812866 | 0.0001048404694 | 1054.679077 | 533.4523 | 0.009757524 | 0.9085413 | BF | 0.00939617 | 0.0009545293 | 0.02050255 | 0.001070011
68.49576569 | 907.2919922 | 0.0001058203201 | 1055.236816 | 530.6902 | 0.009757374 | 0.9197073 | BF+Cem | 0.01009602 | 0.0009533354 | 0.02047695 | 0
68.80150604 | 911.9448853 | 0.000106871315 | 1055.979858 | 526.9541 | 0.009757152 | 0.9262436 | BF | 0.006536339 | 0.0009519572 | 0.0204474 | 0.0007574242
69.10782623 | 916.1879273 | 0.0001078374863 | 1056.538208 | 524.178 | 0.00975697 | 0.9349112 | BF+Cem | 0.007910141 | 0.0009502708 | 0.02041124 | 0
69.41423798 | 921.3325806 | 0.0001088994446 | 1057.281128 | 520.4481 | 0.009756711 | 0.9405567 | BF | 0.005645546 | 0.0009482842 | 0.02036865 | 0.0006872298
69.72180939 | 925.9055176 | 0.0001099230881 | 1058.024292 | 516.731 | 0.009756424 | 0.9493231 | BF+Cem | 0.008079137 | 0.0009456446 | 0.02031206 | 0
70.02825165 | 930.4265137 | 0.000110943985 | 1058.582275 | 513.9274 | 0.009756198 | 0.9528351 | BF | 0.003512045 | 0.000943017 | 0.02025573 | 0.0004655605
70.33428955 | 935.1364136 | 0.0001120251007 | 1059.325439 | 510.2433 | 0.009755878 | 0.9595166 | BF+Cem | 0.006215847 | 0.0009401135 | 0.02019348 | 0
70.64246368 | 939.3255615 | 0.0001129638977 | 1060.067871 | 506.506 | 0.009755545071 | 0.9634951 | BF | 0.00397851 | 0.0009364435 | 0.02011479 | 0.0004258964
70.94817352 | 943.7879639 | 0.0001140231171 | 1060.810547 | 502.8292 | 0.0097552 | 0.9693257 | BF+Cem | 0.005404712 | 0.0009324114 | 0.02002835 | 0
71.25462341 | 946.9119 | 0.000114629 | 1061.368408 | 500.0336 | 0.009754934 | 0.9718932 | BF | 0.002567509 | 0.0009285974 | 0.01994658 | 0.000178806
74.85535431 | 949.992 | 0.0001152465 | 1061.554321 | 499.1209 | 0.009754844 | 0.9736349 | BF+Cem | 0.001562902 | 0.0009262905 | 0.01989712 | 0
85.65562439 | 949.8617 | 0.0001156949 | 1062.112671 | 496.3413 | 0.009754565 | 0.9758718 | BF | 0.002236952 | 0.0009239065 | 0.01984601 | 0.00021967
96.45478821 | 950.0234 | 0.0001161037 | 1062.669922 | 493.5773 | 0.009754278 | 0.9790924 | BF+Cem | 0.003000867 | 0.0009201656 | 0.01976581 | 0
107.255928 | 950.0313 | 0.0001163568 | 1063.413208 | 489.8506 | 0.009753881 | 0.9816151 | BF | 0.002522766 | 0.0009155429 | 0.01966671 | 0.0002317551
118.0553207 | 950.1168 | 0.0001165268 | 1064.155273 | 486.0766 | 0.009753467 | 0.9851468 | BF+Cem | 0.003299864 | 0.0009098804 | 0.01954531 | 8.537929e-05
128.8551025 | 949.975 | 0.000116647 | 1064.898438 | 482.3349 | 0.009753035 | 0.987456 | BF+Cem | 0.002223828 | 0.000903869 | 0.01941644 | 5.218764e-05
139.6563873 | 949.9938 | 0.0001167498 | 1065.459595 | 479.4784 | 0.009752693 | 0.9889263 | BF+Cem | 0.001418184 | 0.001202584 | 0.02582186 | 6.047612e-05
150.4549408 | 949.9582 | 0.0001167917 | 1066.199341 | 475.7924 | 0.00975225 | 0.9907367 | BF+Cem | 0.001749889 | 0.001488453 | 0.03195467 | 5.441447e-05
161.2546692 | 949.9261 | 0.0001168059 | 1066.943604 | 472.0435 | 0.009751799 | 0.9924913 | BF+Cem | 0.001700205 | 0.001807233 | 0.03879681 | 0
172.0561066 | 950.04 | 0.0001168157 | 1067.686523 | 468.3189 | 0.009751339 | 0.99373 | BF | 0.001238711 | 0.002115574 | 0.04541818 | 7.834994e-05
182.8546448 | 950.089 | 0.0001168514 | 1068.42981 | 464.6216 | 0.009750879 | 0.9952832 | BF+Cem | 0.00147485 | 0.002382308 | 0.0511487 | 2.731743e-05
193.6546783 | 950.1474 | 0.00011684 | 1069.172852 | 460.9043 | 0.009750405 | 0.9963699 | BF+Cem | 0.001059314 | 0.002690145 | 0.0577653 | 2.441913e-05
204.4560242 | 950.1074 | 0.0001168373 | 1069.916138 | 457.1947 | 0.009749934 | 0.9974413 | BF+Cem | 0.001046977 | 0.002959022 | 0.06354713 | 1.690778e-05
215.2559357 | 950.0932 | 0.0001167929 | 1070.658936 | 453.4554 | 0.009749446 | 0.9982427 | BF+Cem | 0.0007844767 | 0.003216115 | 0.06907787 | 1.007061e-05
226.054657 | 950.0816 | 0.0001167313 | 1071.216919 | 450.6576 | 0.009749078 | 0.9987628 | BF+Cem | 0.0005101143 | 0.003429718 | 0.07367476 | 4.35201e-06
236.8558044 | 949.9875 | 0.000116692 | 1071.586914 | 448.8157 | 0.009748831 | 0.9989968 | BF+Cem | 0.0002296243 | 0.003573647 | 0.07677307 | 0
247.6547394 | 950.0436 | 0.0001166721 | 1071.959961 | 446.944 | 0.00974858 | 0.9992193 | BF | 0.0002225315 | 0.003686737 | 0.07920804 | 1.204524e-05
258.4560852 | 950.0207 | 0.0001166555 | 1072.702637 | 443.2541 | 0.009748088 | 0.9997412 | BF+Cem | 0.0005097637 | 0.003924358 | 0.08432573 | 3.632283e-06
269.2550354 | 949.8484 | 0.000116624 | 1073.446655 | 439.5363 | 0.009747579 | 0.9999998 | BF+Cem | 0.0002550167 | 0.004065452 | 0.0873654 | 1.440943e-10
280.0549316 | 949.9186 | 0.0001165914 | 1074.188354 | 435.8114 | 0.009747057 | 0.9999998 | BF+Cem | 0 | 0.00426242 | 0.09160996 | 1.06749e-10
290.8564758 | 949.9255 | 0.0001165638 | 1074.74707 | 433.0165 | 0.009746665 | 0.9999998 | BF+Cem | 0 | 0.00441837 | 0.09497154 | 0
301.6550598 | 949.9772 | 0.0001165315 | 1075.488647 | 429.2805 | 0.009746142 | 0.9999998 | BF | 0 | 0.004577359 | 0.09839948 | 0
312.4558411 | 950.0383 | 0.0001165276 | 1076.047485 | 426.4807 | 0.00974575 | 0.9999998 | BF | 0 | 0.003473167 | 0.07461 | 0
323.2555542 | 950.0805 | 0.0001164983 | 1076.789917 | 422.7546 | 0.00974523 | 0.9999998 | BF | 0 | 0.002936011 | 0.0630522 | 0
334.0550842 | 950.1197 | 0.000116403 | 1077.3479 | 419.951 | 0.009744839 | 0.9999998 | BF | 0 | 0.002644743 | 0.05678922 | 0
344.8555298 | 950.012 | 0.0001163598 | 1078.090942 | 416.255 | 0.009744324 | 0.9999998 | BF | 0 | 0.002489037 | 0.05344235 | 0
355.6546631 | 950.1294 | 0.00011633 | 1078.833618 | 412.556 | 0.009743809 | 0.9999998 | BF | 0 | 0.002430514 | 0.05218462 | 0
366.4555054 | 950.0475 | 0.0001163131 | 1079.577271 | 408.8606 | 0.009743295 | 0.9999998 | BF | 0 | 0.002419515 | 0.05194824 | 0
377.2554932 | 950.0018 | 0.0001162743 | 1080.32019 | 405.158 | 0.00974278 | 0.9999998 | BF | 0 | 0.002408494 | 0.0517114 | 0
388.0551453 | 950.1123 | 0.0001162313 | 1081.06311 | 401.4364 | 0.009742264 | 0.9999998 | BF | 0 | 0.002397451 | 0.0514741 | 0
398.8552551 | 950.0475 | 0.0001161988 | 1081.620972 | 398.6824 | 0.009741883 | 0.9999998 | BF | 0 | 0.002386385 | 0.05123632 | 0
409.6554565 | 950.095 | 0.0001161547 | 1081.805908 | 397.7481 | 0.009741753 | 0.9999998 | BF | 0 | 0.002375298 | 0.05099808 | 0
420.4556274 | 950.033 | 0.0001161205 | 1082.363281 | 394.9463 | 0.009741366 | 0.9999998 | BF | 0 | 0.002364189 | 0.05075936 | 0
431.255127 | 950.1372 | 0.0001160886 | 1083.108154 | 391.194 | 0.009740847 | 0.9999998 | BF | 0 | 0.002353058 | 0.05052017 | 0
442.0563965 | 950.1275 | 0.0001160507 | 1083.664551 | 388.4024 | 0.009740461 | 0.9999998 | BF | 0 | 0.002341905 | 0.05028052 | 0
452.8557434 | 950.0756 | 0.0001160395 | 1084.407959 | 384.6743 | 0.009739947 | 0.9999998 | BF | 0 | 0.002330729 | 0.05004039 | 0
463.655304 | 949.9596 | 0.0001159897 | 1084.964478 | 381.9273 | 0.009739569 | 0.9999998 | BF | 0 | 0.002319531 | 0.04979978 | 0
474.4560852 | 949.8585 | 0.0001159396 | 1085.708374 | 378.1914 | 0.009739054 | 0.9999998 | BF | 0 | 0.002308311 | 0.0495587 | 0
485.255127 | 949.8906 | 0.0001158935 | 1086.451782 | 374.5061 | 0.009738548 | 0.9999998 | BF | 0 | 0.002297068 | 0.04931714 | 0
496.0547485 | 950.0734 | 0.0001158668 | 1087.194092 | 370.7489 | 0.009738032 | 0.9999998 | BF | 0 | 0.002285803 | 0.04907511 | 0
506.8553162 | 950.0525 | 0.000115876 | 1087.937256 | 367.0493 | 0.009737525 | 0.9999998 | BF | 0 | 0.002274516 | 0.0488326 | 0
517.65625 | 949.9795 | 0.0001158064 | 1088.494751 | 364.2399 | 0.00973714 | 0.9999998 | BF | 0 | 0.002263206 | 0.04858961 | 0
528.4562988 | 949.9081 | 0.0001157737 | 1089.23877 | 360.5825 | 0.00973664 | 0.9999998 | BF | 0 | 0.002251874 | 0.04834615 | 0
539.2550659 | 949.9134 | 0.0001157229 | 1089.795898 | 357.7734 | 0.009736256 | 0.9999998 | BF | 0 | 0.002240519 | 0.0481022 | 0
550.0546875 | 950.0483 | 0.0001156746 | 1090.539307 | 354.084 | 0.009735752 | 0.9999998 | BF | 0 | 0.002229141 | 0.04785777 | 0
560.8563232 | 950.1039 | 0.000115707 | 1091.095825 | 351.3004 | 0.009735372 | 0.9999998 | BF | 0 | 0.002217741 | 0.04761285 | 0
571.65625 | 950.0493 | 0.0001157059 | 1091.653564 | 348.512 | 0.009734993 | 0.9999998 | BF | 0 | 0.002206318 | 0.04736746 | 0
582.4558716 | 949.9918 | 0.0001156432 | 1091.839478 | 347.5587 | 0.009734863 | 0.9999998 | BF | 0 | 0.002194872 | 0.04712158 | 0
593.2548218 | 949.8887 | 0.0001156095 | 1092.58313 | 343.8085 | 0.009734353 | 0.9999998 | BF | 0 | 0.002183404 | 0.04687521 | 0
604.0549927 | 949.834 | 0.0001155717 | 1093.326172 | 340.0896 | 0.009733847 | 0.9999998 | BF | 0 | 0.002171912 | 0.04662836 | 0
614.8551025 | 949.8845 | 0.0001155369 | 1093.883667 | 337.2681 | 0.009733464 | 0.9999998 | BF | 0 | 0.002160398 | 0.04638102 | 0
625.6553345 | 949.9375 | 0.0001154904 | 1094.626831 | 333.5847 | 0.009732965 | 0.9999998 | BF | 0 | 0.002148861 | 0.04613319 | 0
636.4557495 | 949.9379 | 0.0001155047 | 1095.369507 | 329.8516 | 0.00973246 | 0.9999998 | BF | 0 | 0.002137301 | 0.04588488 | 0
647.2550659 | 949.9638 | 0.0001154456 | 1096.112427 | 326.1599 | 0.00973196 | 0.9999998 | BF | 0 | 0.002125718 | 0.04563607 | 0
658.0551148 | 949.9937 | 0.0001153921 | 1096.8573 | 322.4222 | 0.009731456 | 0.9999998 | BF | 0 | 0.002114112 | 0.04538677 | 0
668.8552246 | 950.0044 | 0.0001153915 | 1097.41333 | 319.6604 | 0.009731083 | 0.9999998 | BF | 0 | 0.002102482 | 0.04513699 | 0
679.6557007 | 950.0489 | 0.0001153717 | 1098.164673 | 315.9102 | 0.009730578 | 0.9999998 | BF | 0 | 0.00209083 | 0.0448867 | 0
690.4555664 | 949.9034 | 0.0001153395 | 1098.900146 | 312.182 | 0.009730076 | 0.9999998 | BF | 0 | 0.002079154 | 0.04463593 | 0
701.2550659 | 949.8486 | 0.0001152968 | 1099.643921 | 308.4836 | 0.009729579 | 0.9999998 | BF | 0 | 0.002067455 | 0.04438465 | 0
712.0546875 | 949.8763 | 0.0001152852 | 1100.386963 | 304.7718 | 0.009729081 | 0.9999998 | BF | 0 | 0.002055733 | 0.04413289 | 3.656677e-09
722.8553467 | 950.0097 | 0.0001152786 | 1100.943481 | 301.9694 | 0.009728705 | 0.9999998 | BF+Cem | 0 | 0.002043987 | 0.04388062 | 0
733.6549683 | 950.1282 | 0.0001152538 | 1101.686523 | 298.2802 | 0.009728211 | 0.9999998 | BF | 0 | 0.001878674 | 0.04033066 | 7.911601e-11
744.454895 | 949.9878 | 0.000115181 | 1101.872437 | 297.3409 | 0.009728085 | 0.9999998 | BF+Cem | 0 | 0.001878674 | 0.04033066 | 4.52232e-11
755.2547607 | 949.9293 | 0.0001151743 | 1102.430786 | 294.5966 | 0.009727718 | 0.9999998 | BF+Cem | 0 | 0.001743129 | 0.03742063 | 0
766.0553589 | 949.8927 | 0.0001151904 | 1103.173828 | 290.8749 | 0.009727221 | 0.9999998 | BF | 0 | 0.001665584 | 0.03575609 | 1.168998e-10
776.8552246 | 950.0359 | 0.0001151702 | 1103.917603 | 287.1129 | 0.009726719 | 0.9999998 | BF+Cem | 0 | 0.001665584 | 0.03575609 | 5.472392e-11
787.6547852 | 950.1806 | 0.0001151498 | 1104.660645 | 283.3837 | 0.009726222 | 0.9999998 | BF+Cem | 0 | 0.001464909 | 0.03144948 | 5.241726e-11
798.4552002 | 950.1473 | 0.0001151162 | 1105.402832 | 279.6504 | 0.009725725 | 0.9999998 | BF+Cem | 0 | 0.001370857 | 0.02943151 | 0
809.2550049 | 950.0167 | 0.000115091 | 1105.959961 | 276.955 | 0.009725367 | 0.9999998 | BF | 0 | 0.001280702 | 0.02749746 | 9.651478e-11
820.0556641 | 950.0388 | 0.0001150839 | 1106.889038 | 272.2779 | 0.009724746 | 0.9999998 | BF+Cem | 0 | 0.001280702 | 0.02749746 | 4.519347e-11
830.8556519 | 949.9239 | 0.0001150653 | 1107.633545 | 268.554 | 0.009724253 | 0.9999998 | BF+Cem | 0 | 0.00111453 | 0.02393338 | 4.230763e-11
841.6550903 | 949.8907 | 0.0001150091 | 1108.375488 | 264.8733 | 0.009723765 | 0.9999998 | BF+Cem | 0 | 0.001036643 | 0.02226317 | 4.01398e-11
852.4555664 | 949.8696 | 0.0001149803 | 1109.119507 | 261.1743 | 0.009723276 | 0.9999998 | BF+Cem | 0 | 0.0009636854 | 0.02069885 | 2.874422e-11
863.2559815 | 949.9921 | 0.0001149566 | 1109.677612 | 258.379 | 0.009722907 | 0.9999998 | BF+Cem | 0 | 0.0008944265 | 0.01921401 | 4.495504e-11
874.0552368 | 949.9895 | 0.000114912 | 1110.606201 | 253.7088 | 0.009722291 | 0.9999998 | BF+Cem | 0 | 0.0008448064 | 0.0181503 | 2.540373e-11
884.8556519 | 949.9906 | 0.0001149049 | 1111.163574 | 250.8742 | 0.009721918 | 0.9999998 | BF+Cem | 0 | 0.0007671624 | 0.01648601 | 2.320073e-11
895.65625 | 950.0391 | 0.0001148951 | 1111.720215 | 248.1338 | 0.009721557 | 0.9999998 | BF+Cem | 0 | 0.0007232651 | 0.01554517 | 7.546569e-12
906.4556274 | 950.0645 | 0.0001148851 | 1111.906128 | 247.2066 | 0.009721435 | 0.9999998 | BF+Cem | 0 | 0.0006831609 | 0.01468569 | 2.866553e-11
917.2559815 | 950.1735 | 0.0001148432 | 1112.64978 | 243.495 | 0.009720947 | 0.9999998 | BF+Cem | 0 | 0.0006701134 | 0.01440607 | 0
928.0564575 | 950.1517 | 0.0001148205 | 1113.393555 | 239.7454 | 0.009720455 | 0.9999998 | BF | 0 | 0.00062054 | 0.01334374 | 5.032805e-11
938.8555298 | 950.1372 | 0.0001147955 | 1114.136597 | 235.998 | 0.009719964 | 0.9999998 | BF+Cem | 0 | 0.00062054 | 0.01334374 | 1.587411e-11
949.6560059 | 950.0577 | 0.0001147721 | 1114.692749 | 233.253 | 0.009719605 | 0.9999998 | BF+Cem | 0 | 0.0005334562 | 0.01147779 | 1.930116e-11
960.4555054 | 950.0176 | 0.0001147983 | 1115.435913 | 229.5351 | 0.009719119 | 0.9999998 | BF+Cem | 0 | 0.0005059763 | 0.01088903 | 1.287786e-11
971.2547607 | 948.6887 | 0.0001143426 | 1115.994873 | 226.7304 | 0.009718753 | 0.9999998 | BF+Cem | 0 | 0.0004725555 | 0.01017302 | 0
972.3707886 | 945.253 | 0.0001135368 | 1116.736694 | 222.9782 | 0.009718263 | 0.9999998 | BF | 0 | 0.000450252 | 0.00969521 | 2.434852e-11
973.1141968 | 941.2761 | 0.0001126575 | 1117.293701 | 220.196 | 0.009717901 | 0.9999998 | BF+Cem | 0 | 0.000450252 | 0.00969521 | 1.023006e-11
973.8572998 | 937.5265 | 0.0001118502 | 1118.036865 | 216.5051 | 0.00971742 | 0.9999998 | BF+Cem | 0 | 0.0004080713 | 0.008791612 | 5.971201e-12
974.600769 | 933.8796 | 0.0001110359 | 1118.595459 | 213.7472 | 0.009717062 | 0.9999998 | BF+Cem | 0 | 0.0003903447 | 0.008411891 | 0
975.3440552 | 930.029 | 0.000110212 | 1119.338501 | 210.0724 | 0.009716585 | 0.9999998 | BF | 0 | 0.0003799967 | 0.008190231 | 8.838998e-12
975.8997803 | 926.7977 | 0.0001096332 | 1120.080811 | 206.4549 | 0.009716116 | 0.9999998 | BF+Cem | 0 | 0.0003799967 | 0.008190231 | 0
976.6442261 | 923.4935 | 0.0001088353 | 1120.824341 | 202.6889 | 0.009715628 | 0.9999998 | BF | 0 | 0.0003646773 | 0.007862087 | -1.546719e-12
977.3870239 | 919.8253 | 0.0001079812 | 1121.568237 | 198.9496 | 0.009715144 | 0.9999998 | BF+Cem | 0 | 0.0003646773 | 0.007862087 | -9.903691e-13
978.1309815 | 915.8916 | 0.0001070958 | 1121.75354 | 197.9841 | 0.009715019 | 0.9999998 | BF+Cem | 0 | 0.0003673582 | 0.007919511 | -2.457216e-12
978.8743286 | 912.3628 | 0.0001062486 | 1122.125366 | 196.099 | 0.009714776 | 0.9999998 | BF+Cem | 0 | 0.0003690747 | 0.007956279 | 0
979.6159668 | 908.5364 | 0.0001054 | 1122.868652 | 192.3521 | 0.009714292 | 0.9999998 | BF | 0 | 0.0003733335 | 0.008047502 | 0
980.3604126 | 904.9594 | 0.0001045403 | 1123.612671 | 188.7003 | 0.009713822 | 0.9999998 | BF | 0 | 0.0003733335 | 0.008047502 | 0
981.1031494 | 901.3438 | 0.0001036115 | 1124.354004 | 184.9918 | 0.009713345 | 0.9999998 | BF | 0 | 0.0003733335 | 0.008047502 | 0
981.2887573 | 899.9909 | 0.0001034747 | 1125.097168 | 181.3431 | 0.009712876 | 0.9999998 | BF | 0 | 0.0003733335 | 0.008047502 | 0
981.6607056 | 898.203 | 0.0001031291 | 1125.842163 | 177.6407 | 0.009712401 | 0.9999998 | BF | 0 | 0.0003733335 | 0.008047502 | 0
982.4035034 | 894.4574 | 0.0001022576 | 1126.583618 | 173.9626 | 0.009711929 | 0.9999998 | BF | 0 | 0.0003733335 | 0.008047502 | 0
983.1463013 | 890.9111 | 0.0001013489 | 1127.327393 | 170.2429 | 0.009711453 | 0.9999998 | BF | 0 | 0.0003733335 | 0.008047502 | 0
983.8898315 | 887.3614 | 0.0001004129 | 1128.071777 | 166.5504 | 0.009710981 | 0.9999998 | BF | 0 | 0.0003733335 | 0.008047502 | 0
984.4481812 | 884.2985 | 9.969129e-05 | 1128.814453 | 162.8569 | 0.00971051 | 0.9999998 | BF | 0 | 0.0003733335 | 0.008047502 | 0
985.1905518 | 880.8173 | 9.880614e-05 | 1129.558105 | 159.1558 | 0.009710038 | 0.9999998 | BF | 0 | 0.0003733335 | 0.008047502 | 0
985.7471924 | 877.7653 | 9.808278e-05 | [5 empty] | 0.0001
986.4904785 | 874.4064 | 9.722007e-05
987.2342529 | 870.5458 | 9.62933e-05
987.7926025 | 867.6007 | 9.563774e-05
988.5341797 | 863.9515 | 9.470286e-05
989.2791748 | 860.2149 | 9.385466e-05
990.0216065 | 856.6136 | 9.292212e-05
990.7642822 | 852.5733 | 9.200587e-05
991.3226929 | 850.4003 | 9.157777e-05
991.508728 | 849.0676 | 9.133515e-05
992.2514648 | 845.3319 | 9.043761e-05
992.994751 | 841.6007 | 8.953897e-05
993.7369385 | 837.9813 | 8.860254e-05
994.4813843 | 834.2765 | 8.769804e-05
995.2235718 | 830.6614 | 8.679784e-05
995.7809448 | 827.6954 | 8.611485e-05
996.5239258 | 824.1438 | 8.521232e-05
997.0811157 | 821.0776 | 8.450348e-05
997.8243408 | 817.5955 | 8.370248e-05
998.567688 | 813.8323 | 8.276406e-05
999.1248169 | 811.123 | 8.214262e-05
999.8691406 | 807.4787 | 8.125736e-05
1000.425659 | 804.4505 | 8.06669e-05
1001.169189 | 800.8171 | 7.980759e-05
1001.366882 | 799.7186 | 7.960279e-05
1001.913391 | 797.0712 | 7.895742e-05
1002.656006 | 793.3575 | 7.807053e-05
1003.213501 | 790.3648 | 7.738085e-05
1003.956238 | 786.9814 | 7.652432e-05
1004.7005 | 783.2576 | 7.558239e-05
1005.442078 | 779.5153 | 7.475124e-05
1006.194641 | 775.7512 | 7.386365e-05
1006.930237 | 771.9249 | 7.300023e-05
1007.671631 | 768.4487 | 7.212733e-05
1008.22937 | 765.1995 | 7.140124e-05
1008.973328 | 761.8639 | 7.0684e-05
1009.716187 | 758.0684 | 6.977025e-05
1010.460022 | 754.5109 | 6.889696e-05
1011.203003 | 750.4662 | 6.804872e-05
1011.388977 | 749.7065 | 6.786296e-05
1011.946167 | 746.8317 | 6.71046e-05
1012.688293 | 743.3346 | 6.631057e-05
1013.246338 | 740.2383 | 6.569854e-05
1013.98938 | 736.5849 | 6.479557e-05
1014.547729 | 733.7038 | 6.416435e-05
1015.289612 | 730.4174 | 6.335701e-05
1015.847595 | 727.4865 | 6.268109e-05
1016.591125 | 723.9264 | 6.18156e-05
1017.147461 | 720.8758 | 6.113307e-05
1017.892212 | 717.2927 | 6.028754e-05
1018.634766 | 713.5885 | 5.94489e-05
1019.377075 | 709.85 | 5.860493e-05
1020.121704 | 706.1116 | 5.778961e-05
1020.863953 | 702.3791 | 5.693622e-05
1021.421936 | 699.7753 | 5.636087e-05
1021.60791 | 698.423 | 5.609444e-05
1022.349792 | 694.8723 | 5.529351e-05
1022.908203 | 692.2021 | 5.472906e-05
1023.650757 | 688.6227 | 5.395705e-05
1024.20874 | 685.6387 | 5.341999e-05
1024.951782 | 681.9544 | 5.276508e-05
1025.69458 | 678.2168 | 5.206471e-05
1026.438477 | 674.5231 | 5.157786e-05
1027.181396 | 670.7183 | 5.110215e-05
1027.925171 | 667.1468 | 5.062408e-05
1028.667969 | 663.7928 | 5.033455e-05
1029.225708 | 660.5089 | 5.011224e-05
1030.15625 | 656.2422 | 4.972585e-05
1030.71106 | 652.7299 | 4.965777e-05
1031.454834 | 649.0964 | 4.924375e-05
1031.640625 | 648.7556 | 4.934232e-05
1032.383301 | 645.2074 | 4.953174e-05
1032.940552 | 641.1852 | 4.959007e-05
1033.498535 | 637.0187 | 4.984017e-05
1034.056641 | 633.1642 | 5.028834e-05
1034.799438 | 629.3056 | 5.139362e-05
1035.357178 | 626.8125 | 5.259977e-05
1037.214478 | 622.6183 | 5.548062e-05
1037.400391 | 616.6239 | 5.577179e-05
1038.144287 | 618.356 | 5.77203e-05
1038.515381 | 612.077 | 5.739382e-05
1039.073486 | 613.4567 | 5.912479e-05
1039.443726 | 608.1565 | 5.880944e-05
1039.81665 | 608.8966 | 6.039927e-05
1040.195435 | 605.8429 | 6.054251e-05
1041.116333 | 598.4918 | 6.116969e-05
1041.302246 | 603.5587769 | 6.209670639e-05
1041.488159 | 600.461853 | 6.145898438e-05
1041.673462 | 594.8876953 | 6.14671936e-05
1041.859497 | 598.8888 | 6.237862e-05
1042.231079 | 592.1331 | 6.179016e-05
1042.417114 | 596.5132 | 6.284117e-05
1042.788086 | 589.5789 | 6.221713e-05
1042.974121 | 593.4457 | 6.302181e-05
1043.346191 | 587.9606 | 6.278917e-05
1043.532104 | 591.6557617 | 6.309844589e-05
1043.718384 | 587.2072 | 6.289382e-05
1044.275635 | 583.1256 | 6.281588e-05
1044.46167 | 586.6603394 | 6.338856888e-05
1044.645874 | 583.1809 | 6.314804e-05
1045.204956 | 580.426 | 6.327546e-05
1046.318726 | 575.0613 | 6.347876e-05
1046.876587 | 572.1016 | 6.354993e-05
1047.618652 | 568.4672 | 6.357209e-05
1048.363281 | 564.9079 | 6.361533e-05
1049.106445 | 561.2756 | 6.363098e-05
1050.034668 | 556.5434 | 6.369622e-05
1050.964478 | 552.0784 | 6.368422e-05
1051.521973 | 549.1027 | 6.364914e-05
1051.707275 | 548.3015 | 6.361431e-05
1052.451172 | 544.5569 | 6.356314e-05
1053.194092 | 540.8498 | 6.339204e-05
1053.751465 | 537.9926 | 6.328872e-05
1054.679077 | 533.6559 | 6.306248e-05
1055.236816 | 530.5274 | 6.291303e-05
1055.979858 | 527.0855 | 6.269901e-05
1056.538208 | 524.0254 | 6.251453e-05
1057.281128 | 520.5165 | 6.226573e-05
1058.024292 | 516.6924 | 6.19553e-05
1058.582275 | 513.9657 | 6.173337e-05
1059.325439 | 510.2854 | 6.142042e-05
1060.067871 | 506.433 | 6.108811e-05
1060.810547 | 502.8693 | 6.075529e-05
1061.368408 | 499.7912 | 6.045847e-05
1061.554321 | 499.3069 | 6.038256e-05
1062.112671 | 496.4433 | 6.012199e-05
1062.669922 | 493.504 | 5.980935e-05
1063.413208 | 489.8729 | 5.943943e-05
1064.155273 | 486.0539 | 5.898837e-05
1064.898438 | 482.394 | 5.859556e-05
1065.459595 | 479.4425 | 5.823077e-05
1066.199341 | 475.7261 | 5.77925e-05
1066.943604 | 472.0956 | 5.733232e-05
1067.686523 | 468.3748 | 5.687513e-05
1068.42981 | 464.5397 | 5.642852e-05
1069.172852 | 460.9642 | 5.597389e-05
1069.916138 | 457.1225 | 5.545406e-05
1070.658936 | 453.5851 | 5.498085e-05
1071.216919 | 450.5687 | 5.461529e-05
1071.586914 | 448.784 | 5.436758e-05
1071.959961 | 446.9756 | 5.415308e-05
1072.702637 | 443.2196 | 5.360588e-05
1073.446655 | 439.5598 | 5.313139e-05
1074.188354 | 435.8509 | 5.259502e-05
1074.74707 | 433.0218 | 5.220836e-05
1075.488647 | 429.3313 | 5.167674e-05
1076.047485 | 426.2535 | 5.123563e-05
1076.789917 | 422.9404 | 5.076634e-05
1077.3479 | 419.9311 | 5.033193e-05
1078.090942 | 416.2857 | 4.98071e-05
1078.833618 | 412.4799 | 4.924238e-05
1079.577271 | 408.8467 | 4.876063e-05
1080.32019 | 405.1914 | 4.822011e-05
1081.06311 | 401.4644 | 4.76688e-05
1081.620972 | 398.5872 | 4.725571e-05
1081.805908 | 397.9139 | 4.713312e-05
1082.363281 | 394.8579 | 4.671964e-05
1083.108154 | 391.2803 | 4.617069e-05
1083.664551 | 388.1909 | 4.574742e-05
1084.407959 | 384.9191 | 4.524471e-05
1084.964478 | 381.7607 | 4.480764e-05
1085.708374 | 378.2843 | 4.425205e-05
1086.451782 | 374.4236 | 4.367884e-05
1087.194092 | 370.7976 | 4.31483e-05
1087.937256 | 367.0795 | 4.256334e-05
1088.494751 | 364.1003 | 4.213352e-05
1089.23877 | 360.7285 | 4.158389e-05
1089.795898 | 357.6307 | 4.114685e-05
1090.539307 | 354.3205 | 4.063325e-05
1091.095825 | 351.15 | 4.018647e-05
1091.653564 | 348.5757 | 3.978945e-05
1091.839478 | 347.4772 | 3.964075e-05
1092.58313 | 343.7899 | 3.90764e-05
1093.326172 | 340.2677 | 3.852296e-05
1093.883667 | 337.0988 | 3.81119e-05
1094.626831 | 333.5855 | 3.754361e-05
1095.369507 | 329.9372 | 3.695945e-05
1096.112427 | 326.0629 | 3.63678e-05
1096.8573 | 322.5011 | 3.583438e-05
1097.41333 | 319.6559 | 3.538795e-05
1098.164673 | 315.881 | 3.482155e-05
1098.900146 | 312.1787 | 3.4284e-05
1099.643921 | 308.4714 | 3.376551e-05
1100.386963 | 304.8035 | 3.318761e-05
1100.943481 | 301.889 | 3.277417e-05
1101.686523 | 298.4935 | 3.225546e-05
1101.872437 | 297.3188 | 3.209203e-05
1102.430786 | 294.3784 | 3.166576e-05
1103.173828 | 290.8982 | 3.119125e-05
1103.917603 | 287.2294 | 3.056065e-05
1104.660645 | 283.4206 | 2.999952e-05
1105.402832 | 279.7423 | 2.944558e-05
1105.959961 | 276.5897 | 2.903322e-05
1106.889038 | 272.3965 | 2.837145e-05
1107.633545 | 268.7302 | 2.783762e-05
1108.375488 | 264.8812 | 2.727169e-05
1109.119507 | 261.2181 | 2.670461e-05
1109.677612 | 258.0341 | 2.628365e-05
1110.606201 | 253.9467 | 2.564768e-05
1111.163574 | 250.7729 | 2.522319e-05
1111.720215 | 248.3607 | 2.48482e-05
1111.906128 | 247.0885 | 2.469043e-05
1112.64978 | 243.4456 | 2.411595e-05
1113.393555 | 239.6968 | 2.358112e-05
1114.136597 | 236.1329 | 2.303929e-05
1114.692749 | 233.0464 | 2.261004e-05
1115.435913 | 229.7872 | 2.204423e-05
1115.994873 | 226.5626 | 2.162593e-05
1116.736694 | 223.1291 | 2.113067e-05
1117.293701 | 220.0641 | 2.067763e-05
1118.036865 | 216.5631 | 2.017892e-05
1118.595459 | 213.522 | 1.975427e-05
1119.338501 | 210.3271 | 1.924269e-05
1120.080811 | 206.4795 | 1.868962e-05
1120.824341 | 202.664 | 1.818479e-05
1121.568237 | 198.8738 | 1.762892e-05
1121.75354 | 198.1453 | 1.748083e-05
1122.125366 | 195.8668 | 1.723034e-05
1122.868652 | 192.4013 | 1.667967e-05
1123.612671 | 188.6819 | 1.614798e-05
1124.354004 | 185.1162 | 1.565599e-05
1125.097168 | 181.2871 | 1.513171e-05
1125.842163 | 177.6381 | 1.460408e-05
1126.583618 | 173.8599 | 1.408226e-05
1127.327393 | 170.2854 | 1.355492e-05
1128.071777 | 166.7067 | 1.303839e-05
1128.814453 | 162.6537 | 1.247197e-05
1129.558105 | 159.2856 | 1.196809e-05
1130.114746 | 156.3099 | 1.156431e-05
1130.857666 | 152.5265 | 1.108491e-05
1131.60144 | 148.9909 | 1.057523e-05
1131.786621 | 147.8681 | 1.045494e-05
1132.163452 | 145.6946 | 1.018534e-05
1132.901855 | 142.2383 | 9.683046e-06
1133.645752 | 138.518 | 9.157803e-06
1134.388428 | 135.0903 | 8.663325e-06
1134.946289 | 131.9681 | 8.260028e-06
1135.687988 | 128.5688 | 7.791576e-06
1136.246826 | 125.5503 | 7.403185e-06
1136.989868 | 121.9713 | 6.947982e-06
1137.546143 | 118.8972 | 6.507776e-06
1138.290283 | 115.4651 | 6.062477e-06
1138.846558 | 112.5015 | 5.686963e-06

## CC10.csv
time_conditioned(s) | Temp_conditioned(C) | dil_conditioned(m) | time_result(s) | Temp_result(C) | dil_result(m) | fraction transformed | phase ID | fraction FD formed | C in FD(mole fraction) | C in FD(W%) | Fe in cementite(mole fraction)
34.14696503 | 392.5162354 | 5.140884781e-05 | 979.9885864 | 863.5432 | 0.01037432 | 0 | PF | 0 | 5.054923e-05 | 0.001135184 | 0
34.76059723 | 401.6485596 | 5.276366425e-05 | 980.3605957 | 859.8268 | 0.01037341 | 0 | PF | 0 | 4.786379e-05 | 0.001077691 | 0
35.06737518 | 406.2446899 | 5.353549957e-05 | 980.6380005 | 857.0432 | 0.01037273 | 0 | PF | 0 | 4.460612e-05 | 0.001007947 | 0
35.37360764 | 410.4296265 | 5.421974945e-05 | 981.0097656 | 853.2981 | 0.01037182 | 0 | PF | 0 | 4.052054e-05 | 0.0009204792 | 0
35.6807785 | 415.5197449 | 5.498337173e-05 | 981.2889404 | 850.4984 | 0.01037114 | 0 | PF | 0 | 3.563947e-05 | 0.0008159815 | 0
35.98723221 | 420.0084839 | 5.56484642e-05 | 981.382019 | 849.5503 | 0.01037091 | 0 | PF | 0 | 3.25029e-05 | 0.0007488319 | 0
36.29411697 | 424.4719849 | 5.634366226e-05 | 981.7542114 | 845.8254 | 0.01037 | 0 | PF | 0 | 2.82549e-05 | 0.0006578886 | 0
36.60155869 | 429.1913452 | 5.714286804e-05 | 982.125061 | 842.1494 | 0.01036911 | 0 | PF | 0 | 2.078828e-05 | 0.0004980408 | 0
36.90808868 | 433.3280945 | 5.778606415e-05 | 982.4041748 | 839.3901 | 0.01036843 | 0 | PF | 0 | 1.359008e-05 | 0.0003439415 | 0
37.21496201 | 438.360321 | 5.858800507e-05 | 982.7757568 | 835.6754 | 0.01036753 | 0 | PF | 0 | 5.716948e-06 | 0.000175395 | 0
37.52180481 | 442.8411255 | 5.925583267e-05 | 983.147522 | 831.9417 | 0.01036662 | 0 | PF | 0 | 4.087206e-06 | 0.000140506 | 0
37.82854462 | 447.5236816 | 6.003040695e-05 | 983.5178833 | 828.2756 | 0.01036573 | 0 | PF | 0 | 1.457696e-05 | 0.0003650685 | 0
38.13504028 | 452.0528565 | 6.076665878e-05 | 983.8900757 | 824.4865 | 0.0103648 | 0 | PF | 0 | 2.585866e-05 | 0.0006065888 | 0
38.44135284 | 456.3390198 | 6.143175125e-05 | 984.2614746 | 820.7021 | 0.01036388 | 0 | PF | 0 | 3.800998e-05 | 0.0008667311 | 0
38.74824905 | 461.4807129 | 6.223643112e-05 | 984.6341553 | 816.9347 | 0.01036296 | 0 | PF | 0 | 5.07773e-05 | 0.001140067 | 0
39.05396652 | 465.7478638 | 6.295626068e-05 | 985.0042725 | 813.1821 | 0.01036205 | 0 | PF | 0 | 6.409593e-05 | 0.001425211 | 0
39.36075974 | 470.3659363 | 6.366788101e-05 | 985.3763428 | 809.4556 | 0.01036117 | 0.0008770038 | PF | 0.0008770038 | 7.790149e-05 | 0.001720786 | 0
39.66769791 | 474.9329834 | 6.451634979e-05 | 985.8410034 | 804.8385 | 0.01036006 | 0.001324994 | PF | 0.0004479906 | 9.39142e-05 | 0.002063624 | 0
39.97454834 | 479.3632813 | 6.519239044e-05 | 986.2131958 | 801.1511 | 0.01035916 | 0.001324994 | PF | 0 | 0.0001104427 | 0.002417515 | 0
40.29149628 | 484.2773132 | 6.596696472e-05 | 986.5853882 | 797.4771 | 0.01035827 | 0.001324994 | PF | 0 | 0.000125547 | 0.002740921 | 0
40.58770752 | 488.7107239 | 6.662657928e-05 | 986.9553833 | 793.8469 | 0.01035739 | 0.001324994 | PF | 0 | 0.0001409202 | 0.003070092 | 0
40.89401245 | 493.4141235 | 6.738746643e-05 | 987.3277588 | 790.1522 | 0.01035649 | 0.001324994 | PF | 0 | 0.0001566909 | 0.003407782 | 0
41.20077515 | 497.7171326 | 6.812645721e-05 | 987.6983643 | 786.4117 | 0.01035558 | 0.001324994 | PF | 0 | 0.000173029 | 0.003757631 | 0
41.50770569 | 502.226532 | 6.885997009e-05 | 988.071167 | 782.644 | 0.01035466 | 0.001324994 | PF | 0 | 0.0001898325 | 0.004117456 | 0
41.8146019 | 507.1827087 | 6.964823151e-05 | 988.4415283 | 778.97 | 0.01035376 | 0.001324994 | PF | 0 | 0.0002067578 | 0.004479896 | 0
42.12166214 | 511.4613342 | 7.031332397e-05 | 988.7213135 | 776.1292 | 0.01035307 | 0.001324994 | PF | 0 | 0.0002217721 | 0.004801424 | 0
42.42784882 | 516.4857178 | 7.109609985e-05 | 989.09198 | 772.3441 | 0.01035215 | 0.001324994 | PF | 0 | 0.0002372094 | 0.005132019 | 0
42.73478317 | 520.8895264 | 7.18433075e-05 | 989.4639282 | 768.5822 | 0.01035123 | 0.001324994 | PF | 0 | 0.0002549718 | 0.005512415 | 0
43.04110718 | 525.2102661 | 7.256313324e-05 | 989.8360596 | 764.819 | 0.01035033 | 0.001731975 | PF | 0.0004069809 | 0.0002728445 | 0.005895185 | 0
43.34794235 | 530.2442627 | 7.335960388e-05 | 990.2067261 | 761.0899 | 0.01034945 | 0.002542875 | PF | 0.0008108999 | 0.0002907718 | 0.006279134 | 0
43.65518188 | 534.8401489 | 7.406848907e-05 | 990.4862671 | 758.3189 | 0.01034879 | 0.002854402 | PF | 0.0003115266 | 0.0003064107 | 0.006614082 | 0
43.96035004 | 539.4813232 | 7.482663727e-05 | 990.8569946 | 754.721 | 0.01034792 | 0.002854402 | PF | 0 | 0.0003217933 | 0.006943549 | 0
44.2671814 | 544.1051636 | 7.560942078e-05 | 991.1361694 | 751.9599 | 0.01034724 | 0.002854402 | PF | 0 | 0.0003371947 | 0.007273427 | 0
44.57396698 | 548.2827759 | 7.627998352e-05 | 991.3222046 | 750.1818 | 0.01034681 | 0.002854402 | PF | 0 | 0.0003482063 | 0.007509286 | 0
44.88035583 | 553.2824707 | 7.709835052e-05 | 991.5083008 | 748.3244 | 0.01034636 | 0.002854402 | PF | 0 | 0.0003570322 | 0.007698331 | 0
45.18716431 | 557.5949097 | 7.779080963e-05 | 991.8788452 | 744.531 | 0.01034544 | 0.002854402 | PF | 0 | 0.0003707548 | 0.007992267 | 0
45.49534988 | 562.4490356 | 7.854621887e-05 | 992.2521973 | 740.7635 | 0.01034452 | 0.002854402 | PF | 0 | 0.000389108 | 0.008385399 | 0
45.80033112 | 567.0446777 | 7.933721924e-05 | 992.62323 | 736.9882 | 0.0103436 | 0.002854402 | PF | 0 | 0.0004073868 | 0.008776949 | 0
46.10739136 | 571.4300537 | 8.005158234e-05 | 992.9020386 | 734.1779 | 0.01034295 | 0.003726215 | PF | 0.0008718135 | 0.0004233032 | 0.009117903 | 0
46.41420746 | 576.3074341 | 8.084256744e-05 | 993.2723389 | 730.5551 | 0.01034209 | 0.004277827 | PF | 0.0005516114 | 0.0004387977 | 0.009449829 | 0
46.72094345 | 580.8364258 | 8.157881927e-05 | 993.5515137 | 727.8081 | 0.01034142 | 0.004277827 | PF | 0 | 0.0004540746 | 0.0097771 | 0
47.02746582 | 585.2792969 | 8.229865265e-05 | 993.9241943 | 724.0969 | 0.01034053 | 0.004546656 | PF | 0.0002688287 | 0.000469484 | 0.01010722 | 0
47.33537292 | 589.8823242 | 8.309238434e-05 | 994.3874512 | 719.51 | 0.01033943 | 0.004853827 | PF | 0.0003071716 | 0.0004891461 | 0.01052845 | 0
47.64031601 | 594.3199463 | 8.376295471e-05 | 994.7600098 | 715.7745 | 0.01033853 | 0.005061562 | PF | 0.0002077346 | 0.0005086861 | 0.01094709 | 0
47.94737625 | 599.2888184 | 8.453752136e-05 | 995.1309204 | 712.0537 | 0.01033766 | 0.005989142 | PF | 0.0009275806 | 0.0005260194 | 0.01131845 | 0
48.25400543 | 603.673523 | 8.529567719e-05 | 995.5031738 | 708.2895 | 0.01033678 | 0.007028739 | PF | 0.001039597 | 0.0005432363 | 0.01168734 | 0
48.56042862 | 608.2680054 | 8.600730133e-05 | 995.8740845 | 704.5722 | 0.01033593 | 0.00826435 | PF | 0.001235611 | 0.0005602447 | 0.01205176 | 0
48.86766052 | 613.1395264 | 8.680376434e-05 | 996.1532593 | 701.757 | 0.01033528 | 0.009160342 | PF | 0.0008959921 | 0.000574919 | 0.01236619 | 0
49.17440414 | 617.4761353 | 8.753180695e-05 | 996.3383179 | 699.9265 | 0.01033485 | 0.009443154 | PF | 0.0002828115 | 0.0005852488 | 0.01258752 | 0
49.4898262 | 622.1541748 | 8.825984955e-05 | 996.8035889 | 695.3472 | 0.01033378 | 0.01036955 | PF | 0.0009263981 | 0.0005993483 | 0.01288964 | 0
49.7878685 | 626.6570435 | 8.903168488e-05 | 997.1755981 | 691.659 | 0.0103329 | 0.01089759 | PF | 0.0005280425 | 0.000617259 | 0.01327344 | 0
50.09429169 | 631.5568237 | 8.973783112e-05 | 997.5458984 | 687.9095 | 0.01033206 | 0.01243054 | PF | 0.001532947 | 0.000633093 | 0.01361274 | 0
50.40106964 | 635.9994507 | 9.053156281e-05 | 997.9174805 | 684.2623 | 0.01033124 | 0.01388622 | PF | 0.001455679 | 0.0006485635 | 0.01394426 | 0
50.70788956 | 640.442749 | 9.129792023e-05 | 998.1968994 | 681.442 | 0.01033061 | 0.01526009 | PF | 0.001373872 | 0.0006618551 | 0.01422909 | 0
51.01419449 | 645.1178589 | 9.201501465e-05 | 998.661499 | 676.7597 | 0.0103296 | 0.01812635 | PF | 0.002866259 | 0.0006769877 | 0.01455339 | 0
51.32247925 | 649.4447632 | 9.275127411e-05 | 999.0322266 | 672.9855 | 0.01032881 | 0.02117921 | PF | 0.003052861 | 0.0006936616 | 0.01491072 | 0
51.62744522 | 654.2903442 | 9.346562958e-05 | 999.4971314 | 668.3895 | 0.0103279 | 0.02569134 | PF | 0.004512132 | 0.0007097506 | 0.01525553 | 0
51.93483734 | 658.9546509 | 9.424020386e-05 | 999.869812 | 664.6613 | 0.01032719 | 0.03006737 | PF | 0.004376023 | 0.0007253272 | 0.01558937 | 0
52.24171066 | 663.3077393 | 9.488887024e-05 | 1000.33313 | 660.0347 | 0.01032638 | 0.03712347 | PF | 0.007056098 | 0.0007405224 | 0.01591504 | 0
52.54867554 | 668.0779419 | 9.570723724e-05 | 1000.704834 | 656.3169 | 0.0103258 | 0.04407553 | PF | 0.006952064 | 0.0007552468 | 0.01623062 | 0
52.85373306 | 672.3615112 | 9.638326263e-05 | 1001.169495 | 651.6442 | 0.01032515 | 0.05472469 | PF | 0.01064916 | 0.0007695851 | 0.01653794 | 0
53.16080475 | 677.4865723 | 9.713047028e-05 | 1001.355103 | 649.8197 | 0.01032494 | 0.05967161 | PF | 0.004946924 | 0.0007803585 | 0.01676886 | 0
53.46759033 | 681.9181519 | 9.792146301e-05 | 1001.634216 | 647.0333 | 0.01032465 | 0.06797947 | PF | 0.008307854 | 0.0007878267 | 0.01692893 | 0
53.77458191 | 686.220459 | 9.859750366e-05 | 1002.098084 | 642.4514 | 0.01032429 | 0.08421858 | PF | 0.01623912 | 0.0007994507 | 0.01717808 | 0
54.08052063 | 691.1082153 | 9.936386871e-05 | 1002.470459 | 638.7045 | 0.01032414 | 0.1003681 | PF | 0.01614951 | 0.0008121229 | 0.01744971 | 0
54.38739014 | 695.7327271 | 0.0001001110687 | 1002.851807 | 634.965 | 0.01032414 | 0.1193715 | PF | 0.01900336 | 0.0008230835 | 0.01768465 | 0
54.69418716 | 700.3359375 | 0.0001008172073 | 1003.212891 | 631.3405 | 0.01032426 | 0.1403422 | PF | 0.02097078 | 0.0008334621 | 0.01790712 | 0
55.00147247 | 705.0018311 | 0.0001015671539 | 1003.585632 | 627.6505 | 0.01032458 | 0.1656808 | PF | 0.02533858 | 0.0008433705 | 0.01811952 | 0
55.30832291 | 709.2116699 | 0.0001022322464 | 1004.049622 | 623.0029 | 0.01032527 | 0.2031232 | PF | 0.03744241 | 0.0008541723 | 0.01835107 | 0
55.61510468 | 714.2838745 | 0.0001030068207 | 1004.422058 | 619.2753 | 0.01032608 | 0.2381742 | PF | 0.035051 | 0.0008644887 | 0.01857222 | 0
55.92090988 | 718.5704346 | 0.0001036445389 | 1004.792419 | 615.5444 | 0.01032709 | 0.2769185 | PF | 0.03874426 | 0.0008732211 | 0.01875942 | 0
56.22787094 | 723.1212769 | 0.0001043315277 | 1005.258057 | 610.8726 | 0.01032863 | 0.3306173 | PF | 0.0536988 | 0.0008825412 | 0.01895922 | 0
56.53425217 | 727.6925049 | 0.0001050212479 | 1005.722534 | 606.184 | 0.01033033 | 0.3869465 | PF | 0.05632918 | 0.0008922728 | 0.01916784 | 0
56.84114075 | 732.0980225 | 0.0001055741272 | 1006.093445 | 602.3981 | 0.01033174 | 0.4323159 | PF | 0.04536944 | 0.0009004881 | 0.01934396 | 0
57.14710617 | 737.6102905 | 0.0001061379471 | 1006.651672 | 596.7712 | 0.01033377 | 0.4975983 | PF | 0.06528243 | 0.0009089466 | 0.01952529 | 0
57.454422 | 741.4986572 | 0.0001063432236 | 1007.114868 | 592.094 | 0.01033529 | 0.5474225 | PF | 0.04982415 | 0.0009173988 | 0.0197065 | 0
57.7611618 | 745.8043823 | 0.0001068440933 | 1007.487 | 588.3477 | 0.01033635 | 0.5835945 | BF | 0.03617201 | 0.00092368 | 0.01984116 | 0
58.06778336 | 749.7129517 | 0.0001074298248 | 1007.950867 | 583.7334 | 0.01033747 | 0.6238888 | BF | 0.0402943 | 0.0009293548 | 0.01996282 | 0
58.37469482 | 754.2298584 | 0.0001078376236 | 1008.22998 | 581.0052 | 0.01033805 | 0.6456975 | BF | 0.02180875 | 0.0009338789 | 0.02005981 | 0
58.6815033 | 759.2019043 | 0.0001082919693 | 1008.509705 | 578.2593 | 0.01033853 | 0.6655841 | BF | 0.01988659 | 0.0009369723 | 0.02012613 | 0
58.98823166 | 763.6358032 | 0.0001084862976 | 1009.065674 | 572.7572 | 0.01033934 | 0.7015079 | BF | 0.03592378 | 0.0009411831 | 0.02021641 | 0
59.29506683 | 768.5581055 | 0.0001087025223 | 1009.529907 | 568.1554 | 0.01033982 | 0.7272402 | BF | 0.02573229 | 0.000945606 | 0.02031123 | 0
59.60192871 | 773.3532105 | 0.0001090282364 | 1009.809082 | 565.3356 | 0.01034003 | 0.741147 | BF | 0.01390679 | 0.0009483409 | 0.02036987 | 0
59.9071846 | 778.0452271 | 0.0001092471848 | 1010.273865 | 560.579 | 0.01034031 | 0.7629445 | BF | 0.02179755 | 0.0009506862 | 0.02042015 | 0
60.21425629 | 782.9034424 | 0.0001093539276 | 1010.552917 | 557.7421 | 0.01034042 | 0.7747893 | BF | 0.01184473 | 0.0009525862 | 0.02046089 | 0
60.52101135 | 787.1604004 | 0.0001095236206 | 1010.832092 | 554.8746 | 0.01034051 | 0.7860038 | BF | 0.01121449 | 0.0009537185 | 0.02048516 | 0
60.836586 | 792.2069702 | 0.0001095838318 | 1011.296082 | 550.1933 | 0.01034056 | 0.8025473 | BF | 0.01654356 | 0.00095483 | 0.02050899 | 0
61.13418198 | 796.6671753 | 0.0001096002579 | 1011.38916 | 549.2895 | 0.01034058 | 0.8057613 | BF | 0.003214001 | 0.0009553705 | 0.02052058 | 0
61.44133377 | 800.7667847 | 0.0001094770889 | 1011.666565 | 546.5967 | 0.01034058 | 0.8146435 | BF | 0.008882221 | 0.0009555925 | 0.02052534 | 0.001715331
61.74831009 | 805.9761963 | 0.0001092088623 | 1012.132813 | 541.9605 | 0.01034051 | 0.8382196 | BF+Cem | 0.0218607 | 0.0009557407 | 0.02052852 | 0.0009682709
62.05386353 | 810.4267578 | 0.0001088037872 | 1012.595825 | 537.3216 | 0.01034037 | 0.8556496 | BF+Cem | 0.01646173 | 0.0009553483 | 0.02052011 | 0.0008483269
62.36079788 | 815.1025391 | 0.0001080894318 | 1013.060791 | 532.6437 | 0.01034017 | 0.8712729 | BF+Cem | 0.01477501 | 0.0009543092 | 0.02049783 | 0.000461303
62.66761398 | 819.7042847 | 0.000107180748 | 1013.340576 | 529.8277 | 0.01034003 | 0.8799546 | BF+Cem | 0.008220359 | 0.0009530102 | 0.02046998 | 0.0005570208
62.97488022 | 824.2088623 | 0.0001059764633 | 1013.710938 | 526.1517 | 0.01033984 | 0.8906646 | BF+Cem | 0.01015301 | 0.000951555 | 0.02043878 | 0.0005799317
63.28159332 | 829.1350708 | 0.000104624382 | 1014.175659 | 521.5332 | 0.01033952 | 0.9018769 | BF+Cem | 0.01063239 | 0.0009492556 | 0.02038948 | 0.0005932131
63.58816528 | 833.3857422 | 0.0001031190338 | 1014.734009 | 515.9926 | 0.01033909 | 0.9136079 | BF+Cem | 0.01113779 | 0.0009457761 | 0.02031488 | 0
63.89348984 | 837.9807129 | 0.0001017450562 | 1015.012756 | 513.2393 | 0.01033885 | 0.9172081 | BF | 0.003600169 | 0.0009424032 | 0.02024257 | 0.0007019386
64.20050049 | 843.3546753 | 0.0001007570038 | 1015.568726 | 507.7519 | 0.01033835 | 0.9278461 | BF+Cem | 0.009936114 | 0.0009385864 | 0.02016074 | 0.0002022136
64.50724792 | 847.2869263 | 0.0001002752914 | 1015.848511 | 505.0026 | 0.01033809 | 0.9320802 | BF+Cem | 0.004031872 | 0.0009343159 | 0.02006918 | 0.0003022421
64.81402588 | 852.2637329 | 0.0001003820343 | 1016.312012 | 500.2847 | 0.01033762 | 0.9384642 | BF+Cem | 0.006081737 | 0.0009300578 | 0.01997789 | 0.0001602729
65.12128448 | 856.7423706 | 0.0001008226852 | 1016.591125 | 497.4626 | 0.01033732 | 0.9418978 | BF+Cem | 0.00327331 | 0.000925392 | 0.01987786 | 0.0002415752
65.42813873 | 861.6151123 | 0.0001015288467 | 1017.054871 | 492.8103 | 0.01033682 | 0.9471934 | BF+Cem | 0.005054001 | 0.0009204104 | 0.01977106 | 0.0001266949
65.73506927 | 866.090332 | 0.0001024429932 | 1017.334412 | 490.0387 | 0.01033651 | 0.9500002 | BF+Cem | 0.002680152 | 0.000915118 | 0.0196576 | 0.0001166117
66.04108429 | 870.4970703 | 0.0001033735733 | 1017.613709 | 487.2364 | 0.01033618 | 0.9526024 | BF+Cem | 0.002485603 | 0.0009109231 | 0.01956766 | 0.0002055161
66.34791565 | 875.4778442 | 0.0001044300461 | 1018.169739 | 481.6302 | 0.01033552 | 0.9572552 | BF+Cem | 0.004447235 | 0.0009042425 | 0.01942445 | 0.0001570314
66.65473175 | 879.789917 | 0.000105445488 | 1018.63501 | 476.9093 | 0.01033497 | 0.9611211 | BF+Cem | 0.003708896 | 0.001338292 | 0.02873289 | 0.0001023114
66.96160889 | 884.168335 | 0.0001064417572 | 1019.006287 | 473.2547 | 0.01033452 | 0.9637408 | BF+Cem | 0.002517385 | 0.001709077 | 0.03668966 | 0
67.26769257 | 888.9681397 | 0.0001075037155 | 1019.378845 | 469.5413 | 0.01033407 | 0.9657545 | BF | 0.002013669 | 0.002016624 | 0.04329296 | 0.00017431
67.57366943 | 893.4033814 | 0.0001085711441 | 1019.750122 | 465.8786 | 0.01033362 | 0.9685521 | BF+Cem | 0.002623367 | 0.002289931 | 0.04916381 | 9.468042e-05
67.88056946 | 898.2553711 | 0.0001096029968 | 1020.214844 | 461.1813 | 0.01033304 | 0.9714454 | BF+Cem | 0.002798614 | 0.002631573 | 0.0565061 | 6.712547e-05
68.18854523 | 902.7147217 | 0.0001107279053 | 1020.585449 | 457.4292 | 0.01033258 | 0.9736571 | BF+Cem | 0.002144514 | 0.002940895 | 0.06315726 | 5.430516e-05
68.49449921 | 907.4360352 | 0.0001117570114 | 1020.958313 | 453.7094 | 0.0103321 | 0.9754795 | BF+Cem | 0.001768146 | 0.003199626 | 0.06872308 | 5.106203e-05
68.80012512 | 911.9679565 | 0.0001128545532 | 1021.328613 | 449.9714 | 0.01033163 | 0.9773596 | BF+Cem | 0.001828974 | 0.003445211 | 0.07400822 | 9.841996e-06
69.10813904 | 916.383667 | 0.0001138645096 | 1021.421204 | 448.9995 | 0.0103315 | 0.9776844 | BF+Cem | 0.0003149968 | 0.003586936 | 0.07705918 | 3.266889e-05
69.41622925 | 921.4050903 | 0.0001149921494 | 1021.7005 | 446.2029 | 0.01033114 | 0.978967 | BF+Cem | 0.001249918 | 0.003706202 | 0.07962718 | 3.692173e-05
69.721138 | 925.6392212 | 0.0001160732651 | 1022.071594 | 442.5361 | 0.01033067 | 0.9804673 | BF+Cem | 0.001463361 | 0.003898772 | 0.08377458 | 2.962009e-05
70.02755737 | 930.4266357 | 0.000117066803 | 1022.443787 | 438.9698 | 0.01033019 | 0.9816851 | BF+Cem | 0.001188164 | 0.004099601 | 0.08810121 | 2.939404e-05
70.3342514 | 935.1884155 | 0.0001181917191 | 1022.907715 | 434.458 | 0.01032957 | 0.9828426 | BF+Cem | 0.001128168 | 0.004315867 | 0.09276194 | 2.517495e-05
70.64104462 | 939.3646851 | 0.0001192262955 | 1023.372803 | 429.8271 | 0.01032893 | 0.983844 | BF+Cem | 0.0009762417 | 0.00453838 | 0.09755898 | 1.702999e-05
70.9475174 | 944.1107788 | 0.0001203156204 | 1023.745239 | 426.0515 | 0.0103284 | 0.9844801 | BF+Cem | 0.000619059 | 0.004718353 | 0.1014402 | 1.489275e-05
71.25431824 | 947.0554 | 0.0001209625 | 1024.115356 | 422.2905 | 0.01032787 | 0.9850166 | BF+Cem | 0.0005215558 | 0.004871514 | 0.104744 | 1.376903e-05
74.86490631 | 950.0999 | 0.0001217035 | 1024.487183 | 418.5312 | 0.01032733 | 0.9855524 | BF+Cem | 0.0005220987 | 0.005011671 | 0.1077681 | 1.011191e-05
85.65570068 | 950.089 | 0.0001223133 | 1024.766235 | 415.7075 | 0.01032694 | 0.9860377 | BF+Cem | 0.0004751295 | 0.005113219 | 0.1099595 | 1.318061e-05
96.45576477 | 950.098 | 0.0001227634 | 1025.137939 | 411.9637 | 0.01032643 | 0.9868688 | BF+Cem | 0.0008178905 | 0.005226116 | 0.1123962 | 1.17316e-05
107.2559738 | 950.1431 | 0.0001230419 | 1025.510254 | 408.2824 | 0.01032593 | 0.9877481 | BF+Cem | 0.0008675906 | 0.005329452 | 0.114627 | 9.809792e-06
118.0547638 | 949.9887 | 0.0001232433 | 1025.880493 | 404.5894 | 0.01032543 | 0.9884635 | BF+Cem | 0.0007056373 | 0.005420978 | 0.1166032 | 1.024847e-05
128.8543549 | 950.0252 | 0.0001233946 | 1026.345093 | 399.9286 | 0.01032477 | 0.9891289 | BF+Cem | 0.0006551071 | 0.005525071 | 0.118851 | 0
139.6552124 | 949.8833 | 0.0001235095 | 1026.717285 | 396.218 | 0.01032425 | 0.9894647 | BF | 0.0003358638 | 0.005584576 | 0.1201361 | 1.346058e-05
150.4549866 | 949.896 | 0.0001236292 | 1027.088013 | 392.4858 | 0.0103237 | 0.9896013 | BF+Cem | 0.0001231022 | 0.005770369 | 0.1241495 | 4.7042e-06
161.2561035 | 949.9169 | 0.0001236769 | 1027.367432 | 389.6959 | 0.01032329 | 0.989606 | BF+Cem | 0 | 0.005657703 | 0.1217156 | 6.205368e-06
172.0545197 | 949.8844 | 0.0001237045 | 1027.739624 | 385.9565 | 0.01032274 | 0.9896122 | BF+Cem | 0 | 0.005511067 | 0.1185485 | 6.040938e-06
182.857544 | 950.0256 | 0.0001237704 | 1028.110596 | 382.248 | 0.01032219 | 0.9896183 | BF+Cem | 0 | 0.005317368 | 0.1143661 | 5.879206e-06
193.6543274 | 950.1065 | 0.0001238218 | 1028.482422 | 378.5702 | 0.01032165 | 0.9896241 | BF+Cem | 0 | 0.005128507 | 0.1102894 | 5.754836e-06
204.455307 | 950.1181 | 0.0001238166 | 1028.853149 | 374.9009 | 0.01032111 | 0.9896299 | BF+Cem | 0 | 0.004944422 | 0.106317 | 5.690508e-06
215.2554474 | 950.0339 | 0.0001238068 | 1029.224609 | 371.2008 | 0.01032057 | 0.9896356 | BF+Cem | 0 | 0.004763962 | 0.1024239 | 5.642217e-06
226.0552063 | 949.9447 | 0.0001237777 | 1029.597046 | 367.4571 | 0.01032002 | 0.9896412 | BF+Cem | 0 | 0.004585259 | 0.09856983 | 4.076425e-06
236.8560333 | 949.8617 | 0.000123787 | 1029.875732 | 364.6685 | 0.01031962 | 0.9897729 | BF+Cem | 0.0001275792 | 0.004407814 | 0.09474398 | 5.17946e-06
247.6554413 | 949.9339 | 0.0001237715 | 1030.248047 | 360.962 | 0.0103191 | 0.9900468 | BF+Cem | 0.000268783 | 0.004277852 | 0.09194256 | 5.070118e-06
258.4543457 | 949.8799 | 0.000123751 | 1030.618774 | 357.2549 | 0.01031855 | 0.9900519 | BF+Cem | 0 | 0.004108059 | 0.08828345 | 0
269.2554932 | 949.8365 | 0.000123726 | 1030.896851 | 354.4838 | 0.01031815 | 0.9900519 | BF | 0 | 0.003941623 | 0.08469765 | 8.618331e-06
280.0548401 | 950.0297 | 0.0001237264 | 1031.269043 | 350.7582 | 0.01031761 | 0.9900605 | BF+Cem | 0 | 0.003941623 | 0.08469765 | 0
290.85495 | 949.9945 | 0.0001237087 | 1031.4552 | 348.9174 | 0.01031734 | 0.9900605 | BF | 0 | 0.003658194 | 0.07859343 | 4.686625e-06
301.6555481 | 950.0102 | 0.0001236748 | 1031.641113 | 347.1126 | 0.01031708 | 0.9900652 | BF+Cem | 0 | 0.003658194 | 0.07859343 | 4.63268e-06
312.4560242 | 950.0303 | 0.0001236455 | 1032.013062 | 343.4236 | 0.01031654 | 0.9900699 | BF+Cem | 0 | 0.003503791 | 0.07526922 | 0
323.2546692 | 949.972 | 0.0001236167 | 1032.383301 | 339.7302 | 0.01031601 | 0.9900699 | BF | 0 | 0.003350975 | 0.07197998 | 7.847567e-06
334.0546265 | 949.9828 | 0.0001235764 | 1032.662354 | 336.9616 | 0.0103156 | 0.9900777 | BF+Cem | 0 | 0.003350975 | 0.07197998 | 0
344.8643494 | 949.9115 | 0.0001235431 | 1033.033813 | 333.1978 | 0.01031506 | 0.9900777 | BF | 0 | 0.003091679 | 0.06640065 | 7.623782e-06
355.6558838 | 950.0017 | 0.0001235421 | 1033.312256 | 330.3952 | 0.01031465 | 0.9900853 | BF+Cem | 0 | 0.003091679 | 0.06640065 | 0
366.4554138 | 950.0597 | 0.0001235383 | 1033.68396 | 326.6524 | 0.01031411 | 0.9900853 | BF | 0 | 0.002839255 | 0.06097138 | 7.255902e-06
377.2555847 | 949.8591 | 0.0001234833 | 1033.963135 | 323.8402 | 0.01031371 | 0.9900926 | BF+Cem | 0 | 0.002839255 | 0.06097138 | 3.961276e-06
388.0546875 | 950.1012 | 0.0001234506 | 1034.334839 | 320.1182 | 0.01031317 | 0.9900965 | BF+Cem | 0 | 0.002598531 | 0.05579581 | 0
398.8555908 | 949.9729 | 0.0001234454 | 1034.707031 | 316.4145 | 0.01031264 | 0.9900965 | BF | 0 | 0.002466912 | 0.05296685 | 7.544783e-06
409.6549377 | 949.9134 | 0.0001233716 | 1035.078735 | 312.7056 | 0.0103121 | 0.9901041 | BF+Cem | 0 | 0.002466912 | 0.05296685 | 0
420.4554749 | 950.0835 | 0.000123386 | 1035.449097 | 309.0277 | 0.01031158 | 0.9901041 | BF | 0 | 0.00221584 | 0.04757201 | 7.077105e-06
431.2554321 | 949.9369 | 0.0001233746 | 1035.821289 | 305.2994 | 0.01031104 | 0.9901112 | BF+Cem | 0 | 0.00221584 | 0.04757201 | 3.379887e-06
442.054718 | 949.9244 | 0.0001233358 | 1036.193848 | 301.579 | 0.01031051 | 0.9901145 | BF+Cem | 0 | 0.001979867 | 0.04250358 | 0
452.8558044 | 950.0775 | 0.0001233334 | 1036.564575 | 297.88 | 0.01030998 | 0.9901145 | BF | 0 | 0.001867012 | 0.04008027 | 6.388723e-06
463.6556091 | 949.8664 | 0.000123272 | 1036.935669 | 294.1589 | 0.01030945 | 0.9901209 | BF+Cem | 0 | 0.001867012 | 0.04008027 | 0
474.4560852 | 949.9312 | 0.0001232202 | 1037.214844 | 291.3835 | 0.01030905 | 0.9901209 | BF | 0 | 0.001653411 | 0.03549483 | 5.199226e-06
485.2545166 | 950.0833 | 0.0001232184 | 1037.586182 | 287.6703 | 0.01030852 | 0.9901261 | BF+Cem | 0 | 0.001653411 | 0.03549483 | 0
496.0544128 | 950.0098 | 0.000123234 | 1037.86731 | 284.8801 | 0.01030813 | 0.9901261 | BF | 0 | 0.001479309 | 0.03175846 | 4.833472e-06
506.8557434 | 949.945 | 0.0001231957 | 1038.236084 | 281.1833 | 0.0103076 | 0.990131 | BF+Cem | 0 | 0.001479309 | 0.03175846 | 0
517.6558228 | 949.8528 | 0.0001231286 | 1038.608887 | 277.4483 | 0.01030707 | 0.990131 | BF | 0 | 0.001317235 | 0.02828116 | 4.459907e-06
528.4555664 | 949.9578 | 0.0001230769 | 1038.887573 | 274.7056 | 0.01030668 | 0.9901354 | BF+Cem | 0 | 0.001317235 | 0.02828116 | 0
539.2550659 | 950.0252 | 0.0001230682 | 1039.258057 | 270.9774 | 0.01030615 | 0.9901354 | BF | 0 | 0.001167499 | 0.02506938 | 4.669275e-06
550.0545654 | 950.0051 | 0.0001230406 | 1039.630005 | 267.2602 | 0.01030563 | 0.9901401 | BF+Cem | 0 | 0.001167499 | 0.02506938 | 0
560.8672485 | 950.1046 | 0.0001230205 | 1040.002686 | 263.5409 | 0.0103051 | 0.9901401 | BF | 0 | 0.001010541 | 0.02170349 | 4.16669e-06
571.6553955 | 950.0858 | 0.0001230129 | 1040.373169 | 259.8323 | 0.01030458 | 0.9901443 | BF+Cem | 0 | 0.001010541 | 0.02170349 | 0
582.4556274 | 950.1679 | 0.0001230018 | 1040.745605 | 256.1037 | 0.01030406 | 0.9901443 | BF | 0 | 0.0008703104 | 0.01869702 | 3.665282e-06
593.2550659 | 950.1 | 0.0001230034 | 1041.116943 | 252.4151 | 0.01030354 | 0.9901479 | BF+Cem | 0 | 0.0008703104 | 0.01869702 | 0
604.0557251 | 949.9755 | 0.0001229349 | 1041.395996 | 249.62 | 0.01030314 | 0.9901479 | BF | 0 | 0.0007468239 | 0.01605009 | 1.651023e-06
614.8557129 | 949.8671 | 0.000122934 | 1041.489014 | 248.6931 | 0.01030301 | 0.9901496 | BF+Cem | 0 | 0.0007468239 | 0.01605009 | 0
625.6546631 | 949.9512 | 0.0001229097 | 1041.766357 | 245.9179 | 0.01030262 | 0.9901496 | BF | 0 | 0.0006911595 | 0.0148571 | 2.5691e-06
636.454834 | 950.0468 | 0.0001228759 | 1042.138306 | 242.2199 | 0.01030211 | 0.9901521 | BF+Cem | 0 | 0.0006911595 | 0.0148571 | 9.868266e-07
647.2543335 | 950.0501 | 0.0001228664 | 1042.418091 | 239.4337 | 0.01030172 | 0.9901531 | BF+Cem | 0 | 0.0006044926 | 0.01299987 | 0
658.0556641 | 950.0096 | 0.0001228295 | 1042.788574 | 235.7054 | 0.01030119 | 0.9901531 | BF | 0 | 0.0005711867 | 0.01228621 | 2.286479e-06
668.8546143 | 950.0684 | 0.0001227779 | 1043.160522 | 231.9737 | 0.01030067 | 0.9901554 | BF+Cem | 0 | 0.0005711867 | 0.01228621 | 0
679.65448 | 949.8928 | 0.0001227606 | 1043.532959 | 228.2156 | 0.01030015 | 0.9901554 | BF | 0 | 0.0004939825 | 0.01063207 | 1.566094e-06
690.454773 | 949.8752 | 0.0001227577 | 1043.810425 | 225.4738 | 0.01029977 | 0.990157 | BF+Cem | 0 | 0.0004939825 | 0.01063207 | 0
701.2554932 | 950.0753 | 0.0001227637 | 1044.182983 | 221.7512 | 0.01029925 | 0.990157 | BF | 0 | 0.0004410749 | 0.009498612 | 1.292127e-06
712.0554199 | 950.0264 | 0.0001227335 | 1044.553467 | 218.0882 | 0.01029874 | 0.9901583 | BF+Cem | 0 | 0.0004410749 | 0.009498612 | 0
722.8556519 | 949.9743 | 0.0001227046 | 1044.836914 | 215.2512 | 0.01029835 | 0.9901583 | BF | 0 | 0.0003974059 | 0.008563146 | 7.050606e-07
733.6560669 | 949.992 | 0.0001226482 | 1045.203491 | 211.5636 | 0.01029784 | 0.990159 | BF+Cem | 0 | 0.0003974059 | 0.008563146 | 0
744.454895 | 950.0075 | 0.0001226683 | 1045.483398 | 208.7586 | 0.01029745 | 0.990159 | BF | 0 | 0.000373571 | 0.008052591 | 2.909075e-07
755.2549439 | 950.0379 | 0.0001226454 | 1045.855591 | 205.0208 | 0.01029693 | 0.9901593 | BF+Cem | 0 | 0.000373571 | 0.008052591 | 0
766.0560913 | 950.0568 | 0.0001226521 | 1046.22583 | 201.3011 | 0.01029642 | 0.9901593 | BF | 0 | 0.0003637355 | 0.007841913 | 0
776.8543091 | 950.0571 | 0.0001225914 | 1046.598389 | 197.5558 | 0.0102959 | 0.9901593 | BF | 0 | 0.0003637355 | 0.007841913 | 0
787.6557007 | 949.9956 | 0.0001225718 | 1046.970215 | 193.8484 | 0.01029539 | 0.9901593 | BF | 0 | 0.0003637355 | 0.007841913 | 0
798.4555054 | 949.9237 | 0.000122546 | 1047.247559 | 191.0917 | 0.01029501 | 0.9901593 | BF | 0 | 0.0003637355 | 0.007841913 | 0
809.2559204 | 949.8393 | 0.0001224865 | 1047.619995 | 187.3843 | 0.0102945 | 0.9901593 | BF | 0 | 0.0003637355 | 0.007841913 | 0
820.0554199 | 949.9291 | 0.000122463 | 1047.990479 | 183.7122 | 0.010294 | 0.9901593 | BF | 0 | 0.0003637355 | 0.007841913 | 0
830.8552246 | 949.9696 | 0.000122431 | 1048.362061 | 180.0029 | 0.01029349 | 0.9901593 | BF | 0 | 0.0003637355 | 0.007841913 | 0
841.6547241 | 949.9514 | 0.0001224193 | 1048.734131 | 176.3162 | 0.01029299 | 0.9901593 | BF | 0 | 0.0003637355 | 0.007841913 | 0
852.4545288 | 950.0381 | 0.0001224083 | 1049.106934 | 172.6246 | 0.01029248 | 0.9901593 | BF | 0 | 0.0003637355 | 0.007841913 | 0
863.2561646 | 950.0652 | 0.0001223855 | 1049.477417 | 168.9337 | 0.01029198 | 0.9901593 | BF | 0 | 0.0003637355 | 0.007841913 | 0
874.0545044 | 950.1138 | 0.0001223978 | [5 empty] | 0.0001
884.8623047 | 949.9748 | 0.0001223611
895.654419 | 949.8428 | 0.000122329
906.4555054 | 950.0105 | 0.0001223307
917.2546387 | 950.0583 | 0.0001223146
928.0557861 | 950.1711 | 0.0001223021
938.8594971 | 950.0333 | 0.0001222857
949.6551514 | 950.0183 | 0.0001222719
960.4559937 | 949.8187 | 0.0001222028
971.2550049 | 948.6978 | 0.0001217696
971.90625 | 945.1329 | 0.0001208767
972.1851807 | 942.047 | 0.0001201703
972.4643555 | 938.8905 | 0.0001194588
972.8372192 | 935.3446 | 0.0001187072
973.2072754 | 931.2495 | 0.0001177406
973.4852905 | 928.1198 | 0.0001171322
973.8569946 | 924.8517 | 0.0001163864
974.2293091 | 921.0809 | 0.0001155131
974.5998535 | 917.3583 | 0.0001146049
974.9721069 | 913.6057 | 0.0001137475
975.3427124 | 910.0075 | 0.0001128481
975.6218262 | 907.0448 | 0.0001121457
975.901001 | 903.6113 | 0.0001113512
976.366272 | 899.5179 | 0.0001105707
976.7366333 | 895.7616 | 0.0001095611
977.1080322 | 892.143 | 0.00010863
977.4803467 | 888.4598 | 0.0001076803
977.8519898 | 884.7424 | 0.0001067934
978.2226563 | 881.0837 | 0.0001058879
978.5958252 | 877.289 | 0.0001049334
978.9666748 | 873.7152 | 0.0001040309
979.3388672 | 870.0542 | 0.0001031421
979.6162109 | 867.1354 | 0.00010246
979.9885864 | 863.5566 | 0.0001015509
980.3605957 | 859.8695 | 0.0001006369
980.6380005 | 857.0655 | 9.993045e-05
981.0097656 | 853.3207 | 9.902523e-05
981.2889404 | 850.4366 | 9.835202e-05
981.382019 | 849.5168 | 9.812804e-05
981.7542114 | 845.8198 | 9.722021e-05
982.125061 | 842.2327 | 9.631928e-05
982.4041748 | 839.2913 | 9.561568e-05
982.7757568 | 835.7374 | 9.472652e-05
983.147522 | 832.0167 | 9.382225e-05
983.5178833 | 828.1471 | 9.289838e-05
983.8900757 | 824.4661 | 9.198968e-05
984.2614746 | 820.7456 | 9.11369e-05
984.6341553 | 817.0558 | 9.026842e-05
985.0042725 | 813.2095 | 8.933014e-05
985.3763428 | 809.1251 | 8.83403e-05
985.8410034 | 805.0427 | 8.746019e-05
986.2131958 | 801.2015 | 8.649438e-05
986.5853882 | 797.4111 | 8.552074e-05
986.9553833 | 793.8832 | 8.460375e-05
987.3277588 | 790.1872 | 8.368745e-05
987.6983643 | 786.3486 | 8.279107e-05
988.071167 | 782.6138 | 8.18898e-05
988.4415283 | 779.0641 | 8.098552e-05
988.7213135 | 775.9212 | 8.024794e-05
989.09198 | 772.5618 | 7.945536e-05
989.4639282 | 768.7068 | 7.855517e-05
989.8360596 | 764.5418 | 7.753436e-05
990.2067261 | 761.0463 | 7.676039e-05
990.4862671 | 758.337 | 7.612324e-05
990.8569946 | 754.7942 | 7.521131e-05
991.1361694 | 751.9943 | 7.453282e-05
991.3222046 | 750.238 | 7.404679e-05
991.5083008 | 748.3405 | 7.360838e-05
991.8788452 | 744.6435 | 7.271228e-05
992.2521973 | 740.4864 | 7.168138e-05
992.62323 | 737.058 | 7.093922e-05
992.9020386 | 734.2037 | 7.024286e-05
993.2723389 | 730.6902 | 6.941247e-05
993.5515137 | 727.7266 | 6.873787e-05
993.9241943 | 723.9525 | 6.776055e-05
994.3874512 | 719.6948 | 6.676633e-05
994.7600098 | 715.8322 | 6.578731e-05
995.1309204 | 711.7656 | 6.491153e-05
995.5031738 | 708.4549 | 6.415764e-05
995.8740845 | 704.7721 | 6.324986e-05
996.1532593 | 701.6519 | 6.253789e-05
996.3383179 | 699.5965 | 6.210449e-05
996.8035889 | 695.5413 | 6.111247e-05
997.1755981 | 691.693 | 6.021462e-05
997.5458984 | 687.9914 | 5.934741e-05
997.9174805 | 684.283 | 5.851131e-05
998.1968994 | 681.2091 | 5.788061e-05
998.661499 | 676.8527 | 5.693554e-05
999.0322266 | 672.9749 | 5.611747e-05
999.4971314 | 668.5819 | 5.517155e-05
999.869812 | 664.4499 | 5.447565e-05
1000.33313 | 660.1605 | 5.369354e-05
1000.704834 | 656.1228 | 5.307279e-05
1001.169495 | 651.9472 | 5.24965e-05
1001.355103 | 649.6416 | 5.219207e-05
1001.634216 | 647.0372 | 5.199224e-05
1002.098084 | 642.4208 | 5.150036e-05
1002.470459 | 638.6728 | 5.143822e-05
1002.851807 | 635.0921 | 5.149415e-05
1003.212891 | 631.2316 | 5.157144e-05
1003.585632 | 627.6783 | 5.186908e-05
1004.049622 | 623.0215 | 5.253784e-05
1004.422058 | 619.3229 | 5.333441e-05
1004.792419 | 615.4048 | 5.433357e-05
1005.258057 | 610.9764 | 5.598559e-05
1005.722534 | 606.2147 | 5.761169e-05
1006.093445 | 602.3154 | 5.908953e-05
1006.651672 | 596.8267 | 6.112339e-05
1007.114868 | 592.0961 | 6.254251e-05
1007.487 | 588.2247 | 6.364754e-05
1007.950867 | 583.8949 | 6.477041e-05
1008.22998 | 580.9363 | 6.533792e-05
1008.509705 | 578.1466 | 6.576492e-05
1009.065674 | 572.8579 | 6.663972e-05
1009.529907 | 568.3359 | 6.714327e-05
1009.809082 | 565.2159 | 6.733482e-05
1010.273865 | 560.5746 | 6.759942e-05
1010.552917 | 557.6248 | 6.763842e-05
1010.832092 | 554.8915 | 6.776776e-05
1011.296082 | 550.0199 | 6.798733e-05
1011.38916 | 549.4716 | 6.786836e-05
1011.666565 | 546.5604 | 6.786317e-05
1012.132813 | 541.9606 | 6.777003e-05
1012.595825 | 537.3426 | 6.764019e-05
1013.060791 | 532.9101 | 6.753831e-05
1013.340576 | 529.5919 | 6.729877e-05
1013.710938 | 526.0232 | 6.710393e-05
1014.175659 | 521.5443 | 6.683172e-05
1014.734009 | 516.1999 | 6.640995e-05
1015.012756 | 513.2094 | 6.613408e-05
1015.568726 | 507.8352 | 6.563346e-05
1015.848511 | 504.6713 | 6.537337e-05
1016.312012 | 500.5091 | 6.493826e-05
1016.591125 | 497.419 | 6.462285e-05
1017.054871 | 492.9727 | 6.412076e-05
1017.334412 | 489.9278 | 6.376484e-05
1017.613709 | 487.0142 | 6.347956e-05
1018.169739 | 481.7682 | 6.28086e-05
1018.63501 | 477.0817 | 6.231755e-05
1019.006287 | 473.2296 | 6.179597e-05
1019.378845 | 469.3311 | 6.133479e-05
1019.750122 | 465.7839 | 6.091067e-05
1020.214844 | 461.4227 | 6.038369e-05
1020.585449 | 457.6082 | 5.985589e-05
1020.958313 | 453.6606 | 5.940952e-05
1021.328613 | 449.8824 | 5.893345e-05
1021.421204 | 448.7758 | 5.879018e-05
1021.7005 | 446.2233 | 5.841133e-05
1022.071594 | 442.6893 | 5.795327e-05
1022.443787 | 438.873 | 5.747672e-05
1022.907715 | 434.542 | 5.690919e-05
1023.372803 | 429.8612 | 5.62425e-05
1023.745239 | 425.9033 | 5.564321e-05
1024.115356 | 422.4167 | 5.517121e-05
1024.487183 | 418.4329 | 5.461557e-05
1024.766235 | 415.7077 | 5.421952e-05
1025.137939 | 411.9941 | 5.374272e-05
1025.510254 | 408.24 | 5.322296e-05
1025.880493 | 404.5959 | 5.273129e-05
1026.345093 | 400.0242 | 5.207941e-05
1026.717285 | 396.2485 | 5.15416e-05
1027.088013 | 392.3632 | 5.09705e-05
1027.367432 | 389.6281 | 5.058493e-05
1027.739624 | 386.0512 | 5.006291e-05
1028.110596 | 382.251 | 4.944919e-05
1028.482422 | 378.6464 | 4.894232e-05
1028.853149 | 374.7836 | 4.839257e-05
1029.224609 | 371.1554 | 4.782392e-05
1029.597046 | 367.6348 | 4.732423e-05
1029.875732 | 364.6422 | 4.691621e-05
1030.248047 | 360.8431 | 4.636584e-05
1030.618774 | 357.3331 | 4.588066e-05
1030.896851 | 354.4069 | 4.545649e-05
1031.269043 | 350.7517 | 4.489646e-05
1031.4552 | 349.0285 | 4.461459e-05
1031.641113 | 347.1041 | 4.430046e-05
1032.013062 | 343.2642 | 4.374539e-05
1032.383301 | 339.8393 | 4.324053e-05
1032.662354 | 336.9799 | 4.282432e-05
1033.033813 | 333.258 | 4.228027e-05
1033.312256 | 330.3123 | 4.183798e-05
1033.68396 | 326.6147 | 4.126547e-05
1033.963135 | 323.8548 | 4.084647e-05
1034.334839 | 320.089 | 4.025242e-05
1034.707031 | 316.4983 | 3.972612e-05
1035.078735 | 312.6682 | 3.91572e-05
1035.449097 | 309.0697 | 3.859986e-05
1035.821289 | 305.2616 | 3.804172e-05
1036.193848 | 301.4666 | 3.746059e-05
1036.564575 | 298.0408 | 3.690186e-05
1036.935669 | 294.1744 | 3.634328e-05
1037.214844 | 291.299 | 3.594413e-05
1037.586182 | 287.6949 | 3.540199e-05
1037.86731 | 284.8452 | 3.497004e-05
1038.236084 | 281.1421 | 3.442835e-05
1038.608887 | 277.5982 | 3.386287e-05
1038.887573 | 274.6467 | 3.343776e-05
1039.258057 | 270.9682 | 3.288038e-05
1039.630005 | 267.2022 | 3.232848e-05
1040.002686 | 263.5848 | 3.178192e-05
1040.373169 | 259.8727 | 3.119387e-05
1040.745605 | 256.0555 | 3.064215e-05
1041.116943 | 252.5189 | 3.008863e-05
1041.395996 | 249.4028 | 2.966234e-05
1041.489014 | 248.8282 | 2.955319e-05
1041.766357 | 245.8299 | 2.914333e-05
1042.138306 | 242.3111 | 2.855824e-05
1042.418091 | 239.465 | 2.814989e-05
1042.788574 | 235.6666 | 2.759968e-05
1043.160522 | 231.9456 | 2.706934e-05
1043.532959 | 228.2654 | 2.650472e-05
1043.810425 | 225.4343 | 2.607615e-05
1044.182983 | 221.7187 | 2.553734e-05
1044.553467 | 218.1478 | 2.500684e-05
1044.836914 | 215.2878 | 2.46072e-05
1045.203491 | 211.5762 | 2.406156e-05
1045.483398 | 208.717 | 2.365881e-05
1045.855591 | 204.9638 | 2.311502e-05
1046.22583 | 201.2894 | 2.256478e-05
1046.598389 | 197.6311 | 2.203098e-05
1046.970215 | 193.9246 | 2.145524e-05
1047.247559 | 190.9914 | 2.105259e-05
1047.619995 | 187.3722 | 2.049167e-05
1047.990479 | 183.6449 | 1.996287e-05
1048.362061 | 180.102 | 1.942073e-05
1048.734131 | 176.3686 | 1.890041e-05
1049.106934 | 172.5626 | 1.834637e-05
1049.477417 | 168.9256 | 1.781367e-05
1049.852417 | 165.0711 | 1.725639e-05
1050.221558 | 161.6354 | 1.672231e-05
1050.498901 | 158.6188 | 1.633343e-05
1050.871582 | 154.9591 | 1.57878e-05
1051.242065 | 151.3093 | 1.525279e-05
1051.52124 | 148.6961 | 1.487903e-05
1051.614258 | 147.55 | 1.477357e-05
1051.892334 | 144.7111 | 1.434233e-05
1052.264526 | 141.1108 | 1.384753e-05
1052.636963 | 137.2831 | 1.331947e-05
1053.00769 | 133.6224 | 1.280287e-05
1053.379883 | 129.8528 | 1.230617e-05
1053.750244 | 126.3253 | 1.183261e-05
1054.029297 | 123.4731 | 1.144402e-05
1054.400879 | 119.7362 | 1.095342e-05
1054.680054 | 116.8693 | 1.059704e-05
1055.051147 | 113.3077 | 1.011065e-05

## CC25.csv
time_conditioned(s) | Temp_conditioned(C) | dil_conditioned(m) | time_result(s) | Temp_result(C) | dil_result(m) | fraction transformed | phase ID | fraction FD formed | C in FD(mole fraction) | C in FD(W%) | Fe in cementite(mole fraction)
33.84197998 | 387.7618713 | 5.122191238e-05 | 974.6375732 | 867.4075 | 0.01051592 | 0 | PF | 0 | 5.214517e-05 | 0.001169351 | 0
34.45539093 | 396.9508667 | 5.269168091e-05 | 974.822937 | 862.5807 | 0.01051474 | 0 | PF | 0 | 5.031611e-05 | 0.001130193 | 0
34.76151657 | 401.6763611 | 5.337593079e-05 | 974.9716797 | 858.873 | 0.01051384 | 0 | PF | 0 | 4.698935e-05 | 0.00105897 | 0
35.07337189 | 406.2609863 | 5.40492363e-05 | 975.1203613 | 855.1479 | 0.01051293 | 0 | PF | 0 | 4.292153e-05 | 0.0009718819 | 0
35.3743248 | 410.6062012 | 5.481011963e-05 | 975.3063965 | 850.5756 | 0.01051181 | 0 | PF | 0 | 3.715632e-05 | 0.0008484553 | 0
35.68100357 | 415.4750671 | 5.556827164e-05 | 975.4180298 | 847.7672 | 0.01051113 | 0 | PF | 0 | 3.09949e-05 | 0.0007165478 | 0
35.9885025 | 420.0437317 | 5.627441788e-05 | 975.6039429 | 843.1347 | 0.01051 | 0 | PF | 0 | 2.384741e-05 | 0.0005635315 | 0
36.29521561 | 424.7958679 | 5.702983093e-05 | 975.7509155 | 839.4727 | 0.01050911 | 0 | PF | 0 | 1.482866e-05 | 0.0003704568 | 0
36.60174179 | 428.9342651 | 5.773871231e-05 | 975.8637085 | 836.7549 | 0.01050844 | 0 | PF | 0 | 7.17553e-06 | 0.0002066198 | 0
36.90832138 | 433.5374756 | 5.845581055e-05 | 975.9380493 | 834.8788 | 0.01050799 | 0 | PF | 0 | 1.296623e-06 | 8.076643e-05 | 0
37.21502686 | 438.0889282 | 5.924132919e-05 | 976.1611939 | 829.2218 | 0.01050661 | 0 | PF | 0 | 8.981403e-06 | 0.0002452795 | 0
37.52145386 | 442.8913269 | 5.991463089e-05 | 976.2728272 | 826.4942 | 0.01050594 | 0 | PF | 0 | 2.130563e-05 | 0.0005091165 | 0
37.83863831 | 447.3321838 | 6.06974144e-05 | 976.4197388 | 822.866 | 0.01050506 | 0 | PF | 0 | 3.123329e-05 | 0.0007216515 | 0
38.13461685 | 451.6204834 | 6.140629578e-05 | 976.5313721 | 820.1399 | 0.01050439 | 0 | PF | 0 | 4.163522e-05 | 0.0009443434 | 0
38.44124603 | 456.6636658 | 6.216444778e-05 | 976.7545166 | 814.5851 | 0.01050305 | 0.0004132724 | PF | 0.0004132724 | 5.586506e-05 | 0.001248992 | 0
38.74771118 | 460.9968262 | 6.291712189e-05 | 976.9029541 | 810.7622 | 0.01050212 | 0.0004132724 | PF | 0 | 7.283788e-05 | 0.001612374 | 0
39.05502319 | 465.718811 | 6.358495331e-05 | 977.0145874 | 807.9365 | 0.01050144 | 0.0006116641 | PF | 0.0001983917 | 8.538358e-05 | 0.00188098 | 0
39.36157608 | 470.4568787 | 6.443341827e-05 | 977.1261597 | 805.3442 | 0.01050081 | 0.0006116641 | PF | 0 | 9.590046e-05 | 0.002106152 | 0
39.66808701 | 474.6681824 | 6.511493683e-05 | 977.2749023 | 801.5709 | 0.01049989 | 0.0006116641 | PF | 0 | 0.0001085729 | 0.002377482 | 0
39.97473526 | 479.5175476 | 6.590319061e-05 | 977.3861694 | 798.7805 | 0.01049921 | 0.0006116641 | PF | 0 | 0.0001219751 | 0.002664441 | 0
40.28119659 | 483.8748779 | 6.665039063e-05 | 977.5348511 | 794.8444 | 0.01049825 | 0.0006116641 | PF | 0 | 0.0001360381 | 0.002965556 | 0
40.58780289 | 488.6221924 | 6.735653687e-05 | 977.6837769 | 791.1111 | 0.01049735 | 0.0008823545 | PF | 0.0002706904 | 0.000152446 | 0.003316888 | 0
40.89545822 | 493.169342 | 6.812837219e-05 | 977.7580566 | 789.2646 | 0.01049691 | 0.001035217 | PF | 0.000152863 | 0.0001646134 | 0.003577427 | 0
41.20132828 | 497.5729675 | 6.886462402e-05 | 977.9440308 | 784.6241 | 0.01049578 | 0.001035217 | PF | 0 | 0.0001789826 | 0.003885118 | 0
41.50862503 | 502.7697754 | 6.965561676e-05 | 978.0556641 | 781.7954 | 0.01049509 | 0.001035217 | PF | 0 | 0.0001957989 | 0.004245221 | 0
41.82116318 | 507.2096863 | 7.033986664e-05 | 978.2409058 | 777.4607 | 0.01049403 | 0.001035217 | PF | 0 | 0.0002121718 | 0.004595836 | 0
42.12141418 | 511.4437256 | 7.110349274e-05 | 978.3896484 | 773.7651 | 0.01049313 | 0.001035217 | PF | 0 | 0.0002307772 | 0.004994271 | 0
42.4281311 | 516.3312988 | 7.18890152e-05 | 978.5385742 | 770.124 | 0.01049224 | 0.001035217 | PF | 0 | 0.0002479775 | 0.005362625 | 0
42.73469543 | 520.5615234 | 7.258968353e-05 | 978.7244263 | 765.3286 | 0.01049107 | 0.001035217 | PF | 0 | 0.0002679579 | 0.00579053 | 0
43.04108429 | 525.9050293 | 7.341352081e-05 | 978.8726807 | 761.5054 | 0.01049014 | 0.001035217 | PF | 0 | 0.0002885521 | 0.006231594 | 0
43.34761047 | 530.4478149 | 7.416072845e-05 | 978.984314 | 758.7343 | 0.01048947 | 0.001035217 | PF | 0 | 0.0003044078 | 0.006571185 | 0
43.65420914 | 534.4804688 | 7.486687469e-05 | 979.1712647 | 753.9771 | 0.01048833 | 0.001585662 | PF | 0.0005504444 | 0.0003225881 | 0.006960573 | 0
43.96126938 | 539.1367188 | 7.565238953e-05 | 979.2828369 | 751.3488 | 0.01048769 | 0.001585662 | PF | 0 | 0.000340481 | 0.007343815 | 0
44.26803589 | 543.6253052 | 7.638043213e-05 | 979.4296875 | 747.6492 | 0.01048679 | 0.001585662 | PF | 0 | 0.0003558383 | 0.007672759 | 0
44.57458496 | 548.7637329 | 7.717690277e-05 | 979.5412598 | 744.8105 | 0.01048611 | 0.001848242 | PF | 0.0002625804 | 0.0003717156 | 0.008012848 | 0
44.8822403 | 552.7526245 | 7.788031006e-05 | 979.7271118 | 740.0488 | 0.01048496 | 0.002171753 | PF | 0.0003235104 | 0.0003901635 | 0.00840801 | 0
45.18876648 | 557.6723023 | 7.866036224e-05 | 979.9128418 | 735.1905 | 0.01048377 | 0.002171753 | PF | 0 | 0.0004134645 | 0.008907141 | 0
45.49494553 | 562.2492676 | 7.94404068e-05 | 979.9873047 | 733.165 | 0.01048328 | 0.002171753 | PF | 0 | 0.0004300799 | 0.009263074 | 0
45.80149841 | 567.0018921 | 8.011096191e-05 | 980.1741943 | 728.4937 | 0.01048214 | 0.002171753 | PF | 0 | 0.0004461797 | 0.00960797 | 0
46.10759354 | 571.4418945 | 8.095396423e-05 | 980.3591309 | 724.0675 | 0.01048107 | 0.002171753 | PF | 0 | 0.0004679223 | 0.01007376 | 0
46.41429138 | 576.0213013 | 8.170117188e-05 | 980.5822144 | 718.7581 | 0.01047977 | 0.002171753 | PF | 0 | 0.0004909886 | 0.01056793 | 0
46.72230148 | 580.5905762 | 8.247847748e-05 | 980.6565552 | 716.9394 | 0.01047933 | 0.002171753 | PF | 0 | 0.0005077213 | 0.01092642 | 0
47.02761841 | 585.4033203 | 8.321473694e-05 | 980.8423462 | 712.46 | 0.01047824 | 0.002171753 | PF | 0 | 0.0005223817 | 0.01124051 | 0
47.33577728 | 589.6734009 | 8.392635345e-05 | 980.9910278 | 708.7482 | 0.01047733 | 0.002171753 | PF | 0 | 0.0005412567 | 0.01164492 | 0
47.6422348 | 594.4616699 | 8.472556305e-05 | 981.1026001 | 705.9406 | 0.01047665 | 0.002171753 | PF | 0 | 0.0005561106 | 0.01196318 | 0
47.9475441 | 598.7232056 | 8.548918152e-05 | 981.2886353 | 701.2064 | 0.0104755 | 0.002171753 | PF | 0 | 0.0005730915 | 0.01232703 | 0
48.25431442 | 603.6997681 | 8.619532776e-05 | 981.3257446 | 700.2069 | 0.01047525 | 0.002171753 | PF | 0 | 0.0005858467 | 0.01260034 | 0
48.56077957 | 608.520813 | 8.704927063e-05 | 981.4744873 | 696.4775 | 0.01047435 | 0.002171753 | PF | 0 | 0.0005962607 | 0.01282348 | 0
48.86743927 | 612.8961182 | 8.772531891e-05 | 981.5860596 | 693.5618 | 0.01047364 | 0.002347904 | PF | 0.0001761516 | 0.0006107252 | 0.01313343 | 0
49.17522812 | 617.7713013 | 8.853546906e-05 | 981.6976318 | 690.7381 | 0.01047298 | 0.003040376 | PF | 0.0006924721 | 0.0006230519 | 0.01339757 | 0
49.48180389 | 621.6464233 | 8.92470932e-05 | 981.883606 | 686.0465 | 0.0104719 | 0.004332797 | PF | 0.001292421 | 0.0006389485 | 0.01373822 | 0
49.78848267 | 626.8617554 | 9.007913971e-05 | 981.9580689 | 684.157 | 0.01047146 | 0.004812477 | PF | 0.0004796798 | 0.0006526322 | 0.01403145 | 0
50.09495926 | 631.0682373 | 9.082906342e-05 | 982.1437378 | 679.5616 | 0.01047039 | 0.005911537 | PF | 0.00109906 | 0.0006658904 | 0.01431557 | 0
50.40162277 | 636.1644898 | 9.155163574e-05 | 982.3668213 | 674.2296 | 0.01046914 | 0.007181937 | PF | 0.001270399 | 0.0006857355 | 0.01474086 | 0
50.70817947 | 640.7711792 | 9.235632324e-05 | 982.5529175 | 669.6713 | 0.01046811 | 0.008852474 | PF | 0.001670537 | 0.0007049399 | 0.01515243 | 0
51.01433945 | 644.7703857 | 9.307614899e-05 | 982.7370606 | 665.0383 | 0.0104671 | 0.0114286 | PF | 0.00257613 | 0.0007222576 | 0.01552358 | 0
51.32093811 | 649.7368774 | 9.388082886e-05 | 982.9229736 | 660.3156 | 0.01046609 | 0.01468405 | PF | 0.003255449 | 0.0007393421 | 0.01588974 | 0
51.62754822 | 654.0963135 | 9.466087341e-05 | 983.0718384 | 656.6122 | 0.01046534 | 0.01796509 | PF | 0.003281037 | 0.0007542448 | 0.01620915 | 0
51.93558121 | 658.9307251 | 9.536975861e-05 | 983.1833496 | 653.7692 | 0.0104648 | 0.02119345 | PF | 0.003228362 | 0.0007654978 | 0.01645034 | 0
52.24208069 | 663.6760254 | 9.617717743e-05 | 983.3693848 | 649.0347 | 0.01046391 | 0.02692177 | PF | 0.005728314 | 0.0007781605 | 0.01672174 | 0
52.5486908 | 667.9942017 | 9.68915329e-05 | 983.5552368 | 644.4395 | 0.01046311 | 0.03376385 | PF | 0.00684208 | 0.0007932047 | 0.0170442 | 0
52.85560608 | 672.7604981 | 9.770168304e-05 | 983.741272 | 639.8032 | 0.0104624 | 0.04250389 | PF | 0.008740045 | 0.0008074846 | 0.01735029 | 0
53.16230774 | 677.3045044 | 9.844341278e-05 | 983.819519 | 637.8627 | 0.01046212 | 0.04670719 | PF | 0.0042033 | 0.0008172835 | 0.01756033 | 0
53.46747971 | 681.8452759 | 9.91632309e-05 | 983.9649658 | 634.2811 | 0.01046165 | 0.05512056 | PF | 0.008413372 | 0.0008252668 | 0.01773145 | 0
53.7741127 | 686.6946411 | 9.99241333e-05 | 984.1490479 | 629.6888 | 0.01046112 | 0.0671508 | PF | 0.01203024 | 0.0008366696 | 0.01797588 | 0
54.08115005 | 690.930481 | 0.0001006193314 | 984.3349609 | 625.0254 | 0.01046068 | 0.08136875 | PF | 0.01421795 | 0.0008489773 | 0.01823971 | 0
54.38772964 | 695.8173828 | 0.0001013555832 | 984.5209961 | 620.6908 | 0.01046038 | 0.09689178 | PF | 0.01552303 | 0.000860319 | 0.01848284 | 0
54.69444656 | 700.2566528 | 0.0001020398331 | 984.7070313 | 616.2391 | 0.0104602 | 0.1150634 | PF | 0.01817161 | 0.0008707941 | 0.01870739 | 0
55.0018959 | 704.71698 | 0.0001028007202 | 984.7813721 | 614.4807 | 0.01046016 | 0.1227295 | PF | 0.007666122 | 0.0008778373 | 0.01885838 | 0
55.30883026 | 709.6230469 | 0.0001035178146 | 985.0040283 | 608.851 | 0.01046026 | 0.152057 | PF | 0.02932749 | 0.0008858248 | 0.01902961 | 0
55.61548615 | 714.03125 | 0.0001042020645 | 985.1900024 | 604.1206 | 0.01046058 | 0.1810326 | PF | 0.02897556 | 0.0008963037 | 0.01925425 | 0
55.9216423 | 718.7967529 | 0.0001049766312 | 985.2644653 | 602.1582 | 0.01046077 | 0.1941111 | PF | 0.01307852 | 0.0009026228 | 0.01938972 | 0
56.22821808 | 723.2155762 | 0.000105617096 | 985.4137573 | 598.283 | 0.01046128 | 0.2223826 | PF | 0.02827149 | 0.0009078448 | 0.01950167 | 0
56.53415298 | 727.5758667 | 0.0001062493439 | 985.5997315 | 593.4856 | 0.01046211 | 0.2607574 | BF | 0.03837484 | 0.0009151028 | 0.01965727 | 0
56.84115219 | 732.1434937 | 0.0001068788528 | 985.7484741 | 589.7673 | 0.01046293 | 0.2937618 | BF | 0.03300442 | 0.0009216467 | 0.01979756 | 0
57.14762878 | 737.2010498 | 0.0001072483521 | 985.8959961 | 586.0864 | 0.01046384 | 0.3280504 | BF | 0.03428859 | 0.0009268632 | 0.0199094 | 0
57.4541626 | 741.6060181 | 0.0001077410126 | 986.0075684 | 583.4028 | 0.01046459 | 0.3542905 | BF | 0.02624008 | 0.0009310009 | 0.01999811 | 0
57.76079559 | 745.2520142 | 0.0001082637787 | 986.1191406 | 580.6174 | 0.01046533 | 0.3807135 | BF | 0.02642298 | 0.0009342984 | 0.02006881 | 0
58.06748581 | 750.1050415 | 0.0001088522339 | 986.2680664 | 576.7805 | 0.01046638 | 0.4172387 | BF | 0.03652523 | 0.0009379725 | 0.02014758 | 0
58.37403107 | 754.5285645 | 0.0001093941574 | 986.4168701 | 573.0543 | 0.01046744 | 0.4531671 | BF | 0.03592837 | 0.0009417421 | 0.02022839 | 0
58.68068695 | 758.8262329 | 0.0001097034454 | 986.5653687 | 569.2833 | 0.01046845 | 0.4878288 | BF | 0.03466175 | 0.0009450311 | 0.02029891 | 0
58.9875679 | 764.1731567 | 0.0001100510407 | 986.677002 | 566.4064 | 0.01046915 | 0.5125323 | BF | 0.02470351 | 0.0009475759 | 0.02035347 | 0
59.29418945 | 768.4190674 | 0.0001102508392 | 986.8256836 | 562.6256 | 0.01047001 | 0.5436071 | BF | 0.03107477 | 0.0009497757 | 0.02040063 | 0
59.60251617 | 773.4902954 | 0.0001105710754 | 986.9743042 | 558.8372 | 0.01047082 | 0.5733455 | BF | 0.02973834 | 0.0009518546 | 0.0204452 | 0
59.90769577 | 778.1856079 | 0.0001108420334 | 987.1234131 | 555.076 | 0.01047162 | 0.6024458 | BF | 0.02910037 | 0.0009534833 | 0.02048012 | 0
60.21421814 | 782.6156006 | 0.0001110445709 | 987.2744141 | 551.3272 | 0.01047243 | 0.63121 | BF | 0.02876419 | 0.0009546653 | 0.02050546 | 0
60.52085114 | 787.4865112 | 0.0001112772217 | 987.4196777 | 547.7264 | 0.01047317 | 0.6578142 | BF | 0.02660422 | 0.0009554022 | 0.02052126 | 0
60.83063126 | 792.0996704 | 0.0001113292236 | 987.5686035 | 544.0377 | 0.01047385 | 0.683449 | BF | 0.02563481 | 0.0009557259 | 0.0205282 | 0
61.13450623 | 796.59021 | 0.0001113565903 | 987.7173462 | 540.3251 | 0.0104744 | 0.7063935 | BF | 0.02294442 | 0.0009556431 | 0.02052643 | 0
61.44075775 | 800.9937744 | 0.000111304596 | 987.8654785 | 536.6361 | 0.0104748 | 0.7260872 | BF | 0.01969373 | 0.0009551496 | 0.02051585 | 0
61.74737549 | 805.5828247 | 0.0001109679337 | 987.9769898 | 533.8335 | 0.01047497 | 0.7385347 | BF | 0.01244748 | 0.0009543819 | 0.02049939 | 0
62.0554657 | 810.49823 | 0.0001105984421 | 988.1258545 | 530.1003 | 0.0104751 | 0.753125 | BF | 0.01459036 | 0.0009532959 | 0.0204761 | 0
62.3610611 | 814.9185181 | 0.0001098457642 | 988.2746582 | 526.3701 | 0.01047517 | 0.7665083 | BF | 0.01338326 | 0.0009516757 | 0.02044137 | 0
62.66827011 | 819.9162598 | 0.0001089343414 | 988.423584 | 522.5707 | 0.01047518 | 0.7788678 | BF | 0.0123595 | 0.0009496352 | 0.02039762 | 0
62.97541046 | 824.0321655 | 0.0001077711182 | 988.5352173 | 519.7739 | 0.0104752 | 0.7878822 | BF | 0.009014424 | 0.0009475168 | 0.0203522 | 0.00168495
63.28081131 | 828.8884888 | 0.000106383461 | 988.7210693 | 515.1819 | 0.01047521 | 0.8120469 | BF+Cem | 0.02247972 | 0.0009447817 | 0.02029356 | 0
63.58744431 | 833.5134277 | 0.0001049738998 | 988.8687134 | 511.5366 | 0.01047517 | 0.8224232 | BF | 0.01037626 | 0.0009412879 | 0.02021866 | 0.001349911
63.89579773 | 837.9615479 | 0.0001035889816 | 989.0174561 | 507.9305 | 0.01047508 | 0.8394434 | BF+Cem | 0.01567029 | 0.0009378303 | 0.02014453 | 0.0005552226
64.20239258 | 843.2687988 | 0.0001027323074 | 989.1662598 | 504.2799 | 0.01047494 | 0.8508577 | BF+Cem | 0.01085916 | 0.000934018 | 0.02006279 | 0
64.50900269 | 847.4074707 | 0.0001023107987 | 989.277832 | 501.5117 | 0.01047477 | 0.8560511 | BF | 0.005193347 | 0.0009303569 | 0.0199843 | 0.0007872561
64.82264709 | 852.2412109 | 0.0001024394379 | 989.427063 | 497.8287 | 0.01047453 | 0.8669294 | BF+Cem | 0.01009104 | 0.0009264082 | 0.01989965 | 0
65.12171936 | 856.9785767 | 0.000102860939 | 989.6130371 | 493.1646 | 0.01047419 | 0.8745251 | BF | 0.007595682 | 0.0009209058 | 0.01978168 | 0.0007657443
65.42828369 | 861.4072266 | 0.000103591713 | 989.7244263 | 490.3452 | 0.01047398 | 0.8830585 | BF+Cem | 0.007767719 | 0.0009156028 | 0.01966799 | 0
65.73488617 | 865.9492188 | 0.0001044456635 | 989.9103394 | 485.6101 | 0.01047355 | 0.8889862 | BF | 0.00592764 | 0.0009099023 | 0.01954578 | 0.0005280345
66.04174042 | 870.8709717 | 0.0001053461304 | 989.9835205 | 483.8086 | 0.01047339 | 0.8942278 | BF+Cem | 0.004713577 | 0.000904694 | 0.01943412 | 0
66.34843445 | 875.5282593 | 0.0001063205032 | 990.1322022 | 480.1312 | 0.01047306 | 0.8988255 | BF | 0.004597714 | 0.001100888 | 0.02364083 | 0.0004378781
66.65512085 | 879.8170776 | 0.0001073249893 | 990.2438355 | 477.3064 | 0.01047276 | 0.9039133 | BF+Cem | 0.004649971 | 0.001354279 | 0.02907586 | 0
66.96190643 | 884.2513428 | 0.0001083157959 | 990.3925171 | 473.5859375 | 0.01047232 | 0.906655 | BF | 0.002741616 | 0.00167768 | 0.03601572 | 0.0003309406
67.26841736 | 888.9326782 | 0.0001093914261 | 990.5412598 | 469.8758 | 0.01047186 | 0.910659 | BF+Cem | 0.003673096 | 0.001959313 | 0.0420622 | 0
67.57504272 | 893.5714722 | 0.000110412323 | 990.6900635 | 466.1473 | 0.01047141 | 0.9132673 | BF | 0.002608328 | 0.00228876 | 0.04913863 | 0.0002942054
67.88175964 | 898.2793579 | 0.0001115454483 | 990.8388062 | 462.3945 | 0.01047096 | 0.9173584 | BF+Cem | 0.003796885 | 0.002562961 | 0.05503122 | 0
68.18840027 | 902.7615967 | 0.0001125991898 | 990.9875488 | 458.6336 | 0.01047048 | 0.9195237 | BF | 0.00216532 | 0.002854448 | 0.06129812 | 0.0002357327
68.49491119 | 907.1823731 | 0.0001136337814 | 991.1362915 | 454.9057 | 0.01047001 | 0.9228481 | BF+Cem | 0.003088607 | 0.003119497 | 0.06699909 | 0
68.80160522 | 912.1450195 | 0.0001147586823 | 991.2852173 | 451.1554 | 0.01046954 | 0.9249834 | BF | 0.002135373 | 0.003368227 | 0.07235127 | 0.0001344564
69.10836792 | 916.4487915 | 0.0001157658997 | 991.3223267 | 450.2653 | 0.01046944 | 0.9263913 | BF+Cem | 0.00127338 | 0.003526691 | 0.07576219 | 0
69.41505432 | 921.1419067 | 0.000116827858 | 991.43396 | 447.4771 | 0.01046911 | 0.9282548 | BF | 0.001863549 | 0.00362921 | 0.07796936 | 0.0001682969
69.72075653 | 925.8345337 | 0.0001179637146 | 991.5827026 | 443.7517 | 0.01046864 | 0.9311906 | BF+Cem | 0.002767496 | 0.003846423 | 0.08264701 | 0
70.02902985 | 930.340271 | 0.0001189380875 | 991.7296753 | 440.1113 | 0.01046813 | 0.9322077 | BF | 0.001017109 | 0.004035678 | 0.08672391 | 0.0001378761
70.3350296 | 935.1274414 | 0.0001200575256 | 991.8787842 | 436.395 | 0.01046763 | 0.9343363 | BF+Cem | 0.001990705 | 0.004272919 | 0.09183624 | 6.925329e-05
70.64133453 | 939.1418457 | 0.0001210784226 | 992.0275269 | 432.7311 | 0.01046716 | 0.9364405 | BF+Cem | 0.002034889 | 0.004416951 | 0.09494094 | 6.513632e-05
70.94776917 | 944.1668091 | 0.0001221595383 | 992.1762695 | 429.0601 | 0.01046669 | 0.9385856 | BF+Cem | 0.002080035 | 0.004588289 | 0.09863517 | 0
71.25411224 | 947.1222 | 0.0001228999 | 992.3250122 | 425.3359 | 0.0104662 | 0.9400597 | BF | 0.001474072 | 0.004749081 | 0.1021029 | 0.0001112338
74.85447693 | 950.0684 | 0.0001238344 | 992.4738159 | 421.6218 | 0.01046571 | 0.9420955 | BF+Cem | 0.001924553 | 0.004970316 | 0.1068757 | 0
85.65596771 | 949.8742 | 0.0001243295 | 992.5482178 | 419.7531 | 0.01046547 | 0.9428367 | BF | 0.0007412295 | 0.004981939 | 0.1071265 | 7.459449e-05
96.45586395 | 949.9487 | 0.0001247162 | 992.6969605 | 416.0251 | 0.01046499 | 0.9448172 | BF+Cem | 0.001905845 | 0.005141413 | 0.110568 | 0
107.2550125 | 950.0418 | 0.0001249997 | 992.8450317 | 412.2807 | 0.01046451 | 0.9464732 | BF | 0.001656091 | 0.005216653 | 0.112192 | 8.532098e-05
118.0551224 | 950.1381 | 0.0001252116 | 992.9937744 | 408.5083 | 0.01046399 | 0.9479382 | BF+Cem | 0.001379646 | 0.005423305 | 0.1166534 | 0
128.8555298 | 950.0044 | 0.0001253068 | 993.1418457 | 404.793 | 0.01046346 | 0.9485475 | BF | 0.0006093 | 0.005416302 | 0.1165022 | 6.123522e-05
139.6541748 | 949.922 | 0.0001253663 | 993.25354 | 402.0206 | 0.01046306 | 0.9494126 | BF+Cem | 0.0008038317 | 0.00558626 | 0.1201725 | 0
150.4622498 | 949.9514 | 0.0001254075 | 993.4022827 | 398.3319 | 0.01046257 | 0.9506364 | BF | 0.00122379 | 0.005548835 | 0.1193642 | 6.387575e-05
161.2546692 | 949.9588 | 0.000125444 | 993.5510864 | 394.5969 | 0.01046206 | 0.951832 | BF+Cem | 0.001131765 | 0.005734716 | 0.1233792 | 0
172.0545654 | 950.03 | 0.0001254668 | 993.7000732 | 390.8741 | 0.01046153 | 0.9524151 | BF | 0.0005830832 | 0.005657691 | 0.1217154 | 5.077042e-05
182.8551483 | 950.045 | 0.0001254749 | 993.8164673 | 387.9771 | 0.0104611 | 0.9529671 | BF+Cem | 0.0005012345 | 0.005770086 | 0.1241434 | 0
193.6543579 | 950.0532 | 0.0001254877 | 993.9597168 | 384.4194 | 0.01046061 | 0.9537994 | BF | 0.0008322659 | 0.00542163 | 0.1166172 | 5.078461e-05
204.4553986 | 950.0621 | 0.0001254657 | 994.1084595 | 380.723 | 0.01046014 | 0.9554476 | BF+Cem | 0.001597489 | 0.00542163 | 0.1166172 | 0
215.2546082 | 949.9821 | 0.0001254543 | 994.2572632 | 377.0481 | 0.01045969 | 0.9571189 | BF | 0.001671273 | 0.005051786 | 0.1086337 | 4.540077e-05
226.0541687 | 949.9986 | 0.0001254218 | 994.4064331 | 373.3847 | 0.01045926 | 0.9591693 | BF+Cem | 0.002004957 | 0.005051786 | 0.1086337 | 0
236.8554077 | 949.9103 | 0.0001254179 | 994.5551148 | 369.6907 | 0.01045881 | 0.9608628 | BF | 0.001693563 | 0.004690336 | 0.1008359 | 4.076145e-05
247.6542816 | 949.8719 | 0.0001254297 | 994.7040405 | 365.9461 | 0.01045833 | 0.9624145 | BF+Cem | 0.001510861 | 0.004690336 | 0.1008359 | 0
258.454773 | 949.9672 | 0.000125416 | 994.8514404 | 362.2371 | 0.01045784 | 0.9633306 | BF | 0.0009161933 | 0.004337158 | 0.09322086 | 3.746547e-05
269.2543945 | 949.9492 | 0.0001254005 | 995.000061 | 358.4981 | 0.01045731 | 0.9640609 | BF+Cem | 0.0006927886 | 0.004337158 | 0.09322086 | 0
280.0547791 | 949.9594 | 0.000125374 | 995.1116333 | 355.7194 | 0.01045691 | 0.9642206 | BF | 0.000159647 | 0.003997061 | 0.08589192 | 3.042185e-05
290.8553772 | 949.9352 | 0.0001253158 | 995.2605591 | 352.0431 | 0.0104564 | 0.9649515 | BF+Cem | 0.0007005126 | 0.003997061 | 0.08589192 | 1.638604e-05
301.654419 | 949.9834 | 0.0001252761 | 995.4093018 | 348.3791 | 0.0104559 | 0.9657089 | BF+Cem | 0.0007410726 | 0.003713413 | 0.07978247 | 1.582447e-05
312.4556274 | 949.9714 | 0.0001252469 | 995.5581055 | 344.6892 | 0.01045539 | 0.9663589 | BF+Cem | 0.0006341638 | 0.003557053 | 0.07641583 | 0
323.2547607 | 950.0483 | 0.000125229 | 995.7070923 | 340.9952 | 0.01045488 | 0.9668715 | BF | 0.0005125915 | 0.003403013 | 0.07309995 | 2.586221e-05
334.0552063 | 950.1352 | 0.0001251899 | 995.8188477 | 338.2222 | 0.01045451 | 0.967596 | BF+Cem | 0.0006985673 | 0.003403013 | 0.07309995 | 0
344.8546753 | 950.1188 | 0.0001251475 | 995.9658814 | 334.4745 | 0.01045398 | 0.9680512 | BF | 0.0004552811 | 0.00314142 | 0.06747074 | 2.477445e-05
355.6548462 | 950.0861 | 0.0001250749 | 996.0775147 | 331.6243 | 0.01045356 | 0.9682103 | BF+Cem | 0.0001343019 | 0.00314142 | 0.06747074 | 0
366.4629211 | 949.9625 | 0.0001250534 | 996.2263794 | 327.8477 | 0.010453 | 0.9682103 | BF | 0 | 0.00288565 | 0.06196911 | 2.353953e-05
377.2545166 | 949.923 | 0.0001249907 | 996.3378906 | 325.0508 | 0.01045258 | 0.9682338 | BF+Cem | 0 | 0.00288565 | 0.06196911 | 0
388.0558472 | 949.8643 | 0.000124927 | 996.486145 | 321.3269 | 0.01045203 | 0.9682338 | BF | 0 | 0.002642137 | 0.05673321 | 2.505573e-05
398.8554382 | 949.8649 | 0.0001249046 | 996.6348267 | 317.6717 | 0.01045149 | 0.9682589 | BF+Cem | 0 | 0.002642137 | 0.05673321 | 0
409.6541443 | 949.8768 | 0.0001248554 | 996.7837524 | 313.9712 | 0.01045094 | 0.9682589 | BF | 0 | 0.002382412 | 0.05115094 | 2.363624e-05
420.4559631 | 949.8835 | 0.0001248138 | 996.9331055 | 310.2798 | 0.01045039 | 0.9682825 | BF+Cem | 0 | 0.002382412 | 0.05115094 | 0
431.2555542 | 949.9753 | 0.0001247966 | 997.0817871 | 306.5747 | 0.01044985 | 0.9682825 | BF | 0 | 0.002136901 | 0.04587629 | 2.210086e-05
442.0558777 | 949.9986 | 0.0001247536 | 997.2306519 | 302.8769 | 0.01044931 | 0.9684349 | BF+Cem | 0.0001302218 | 0.002136901 | 0.04587629 | 0
452.8552551 | 949.996 | 0.0001247208 | 997.3422241 | 300.0751 | 0.0104489 | 0.9684349 | BF | 0 | 0.001905948 | 0.04091629 | 1.804779e-05
463.6548157 | 950.0048 | 0.0001246977 | 997.489624 | 296.3953 | 0.01044837 | 0.9685959 | BF+Cem | 0.0001429837 | 0.001905948 | 0.04091629 | 9.777153e-06
474.4546814 | 950.01 | 0.0001246896 | 997.6383057 | 292.6849 | 0.01044783 | 0.9687337 | BF+Cem | 0.000128058 | 0.00171617 | 0.03684192 | 0
485.2556152 | 950.0888 | 0.000124674 | 997.7871094 | 288.9586 | 0.0104473 | 0.9688952 | BF | 0.0001614631 | 0.001612817 | 0.03462355 | 1.822182e-05
496.0545044 | 950.0166 | 0.0001246521 | 997.9362183 | 285.2334 | 0.01044677 | 0.9692235 | BF+Cem | 0.000310121 | 0.001612817 | 0.03462355 | 0
506.8545532 | 950.1196 | 0.0001246268 | 998.0848999 | 281.4991 | 0.01044626 | 0.9695346 | BF | 0.0003110816 | 0.001417011 | 0.03042176 | 1.640372e-05
517.6541748 | 950.1318 | 0.0001246134 | 998.2338867 | 277.7927 | 0.01044573 | 0.9697772 | BF+Cem | 0.0002261706 | 0.001417011 | 0.03042176 | 0
528.4553833 | 950.1507 | 0.0001245867 | 998.3449097 | 275.0273 | 0.01044534 | 0.9698875 | BF | 0.0001103072 | 0.00123734 | 0.02656733 | 1.29167e-05
539.255249 | 950.0659 | 0.0001245505 | 998.4937134 | 271.3326 | 0.01044481 | 0.9700661 | BF+Cem | 0.0001656698 | 0.00123734 | 0.02656733 | 0
550.0557251 | 950.0336 | 0.0001245127 | 998.6052856 | 268.5755 | 0.01044441 | 0.9700661 | BF | 0 | 0.001094372 | 0.0235011 | 1.176494e-05
560.8551025 | 950.0466 | 0.0001244763 | 998.7540894 | 264.8901 | 0.01044387 | 0.9700779 | BF+Cem | 0 | 0.001094372 | 0.0235011 | 6.134665e-06
571.6553345 | 949.9851 | 0.0001244156 | 998.9015503 | 261.2598 | 0.01044335 | 0.970084 | BF+Cem | 0 | 0.0009640102 | 0.02070582 | 0
582.4550171 | 950.0043 | 0.0001244035 | 999.050354 | 257.5659 | 0.01044283 | 0.9702551 | BF | 0.0001710991 | 0.0008959804 | 0.01924732 | 1.12811e-05
593.2545776 | 950.0293 | 0.0001243796 | 999.1990967 | 253.8137 | 0.01044231 | 0.9705537 | BF+Cem | 0.000287341 | 0.0008959804 | 0.01924732 | 3.840688e-06
604.0559082 | 950.0567 | 0.0001243285 | 999.310669 | 251.0054 | 0.01044192 | 0.9707418 | BF+Cem | 0.0001842594 | 0.0007688334 | 0.01652183 | 4.723022e-06
614.8556519 | 950.1176 | 0.0001243049 | 999.4594727 | 247.2947 | 0.01044139 | 0.9708965 | BF+Cem | 0.0001500134 | 0.0007252434 | 0.01558757 | 0
625.6548462 | 950.0518 | 0.0001242666 | 999.5710449 | 244.4969 | 0.01044099 | 0.9708965 | BF | 0 | 0.0006713419 | 0.0144324 | 7.31798e-06
636.4541016 | 949.9965 | 0.0001242354 | 999.7197266 | 240.8093 | 0.01044047 | 0.9710601 | BF+Cem | 0.0001562267 | 0.0006713419 | 0.0144324 | 3.62734e-06
647.2556152 | 949.988 | 0.0001242187 | 999.8677979 | 237.1471 | 0.01043995 | 0.9710637 | BF+Cem | 0 | 0.0005873282 | 0.01263208 | 0
658.0551758 | 949.9177 | 0.0001241894 | 1000.016541 | 233.4915 | 0.01043942 | 0.9710637 | BF | 0 | 0.0005456638 | 0.01173935 | 6.153346e-06
668.8544312 | 949.8814 | 0.0001241709 | 1000.166687 | 229.7791 | 0.0104389 | 0.9712078 | BF+Cem | 0.0001379197 | 0.0005456638 | 0.01173935 | 0
679.6550903 | 949.9539 | 0.0001241368 | 1000.31366 | 226.1047 | 0.01043839 | 0.9713942 | BF | 0.000186437 | 0.0004746145 | 0.01021713 | 4.596026e-06
690.4543457 | 949.9818 | 0.0001241131 | 1000.462524 | 222.4243 | 0.01043788 | 0.9715395 | BF+Cem | 0.0001406323 | 0.0004746145 | 0.01021713 | 0
701.2559204 | 950.1065 | 0.0001240827 | 1000.612549 | 218.6564 | 0.01043736 | 0.9716799 | BF | 0.0001404777 | 0.0004209101 | 0.009066638 | 2.815756e-06
712.0553589 | 950.1095 | 0.0001240791 | 1000.724182 | 215.893 | 0.01043696 | 0.9716827 | BF+Cem | 0 | 0.0004209101 | 0.009066638 | 1.065373e-06
722.855835 | 950.0882 | 0.0001240487 | 1000.872803 | 212.1662 | 0.01043646 | 0.9719713 | BF+Cem | 0.0002875141 | 0.0003878333 | 0.008358095 | 0
733.6546021 | 950.0858 | 0.0001240196 | 1001.019714 | 208.4767 | 0.01043595 | 0.9721492 | BF | 0.0001778386 | 0.0003751877 | 0.00808722 | 9.633579e-07
744.4591675 | 950.0494 | 0.0001240058 | 1001.169617 | 204.7445 | 0.01043543 | 0.9722614 | BF+Cem | 0.0001112521 | 0.0003751877 | 0.00808722 | 0
755.2542114 | 950.0063 | 0.0001239725 | 1001.318359 | 201.0727 | 0.01043491 | 0.9722614 | BF | 0 | 0.0003636327 | 0.007839711 | 0
766.055481 | 949.9295 | 0.0001239369 | 1001.355591 | 200.142 | 0.01043478 | 0.9722614 | BF | 0 | 0.0003636327 | 0.007839711 | 0
776.855896 | 949.9217 | 0.0001239379 | 1001.467102 | 197.3806 | 0.01043439 | 0.9722614 | BF | 0 | 0.0003636327 | 0.007839711 | 0
787.6555176 | 950.0222 | 0.0001239345 | 1001.615967 | 193.6798 | 0.01043388 | 0.9724091 | BF | 0.00014775 | 0.0003636327 | 0.007839711 | 0
798.4557495 | 949.9871 | 0.0001239133 | 1001.762817 | 190.0032 | 0.01043337 | 0.9725184 | BF | 0.0001092468 | 0.0003636327 | 0.007839711 | 0
809.2554932 | 950.0415 | 0.00012387 | 1001.911926 | 186.297 | 0.01043285 | 0.9725184 | BF | 0 | 0.0003636327 | 0.007839711 | 0
820.0553589 | 950.0272 | 0.0001238369 | 1002.06073 | 182.6133 | 0.01043233 | 0.9725184 | BF | 0 | 0.0003636327 | 0.007839711 | 0
830.8555298 | 950.0236 | 0.0001238298 | 1002.209473 | 178.9053 | 0.01043181 | 0.9725184 | BF | 0 | 0.0003636327 | 0.007839711 | 0
841.6554565 | 950.0724 | 0.000123817 | 1002.321045 | 176.1041 | 0.01043144 | 0.9727037 | BF | 0.0001853065 | 0.0003636327 | 0.007839711 | 0
852.4553833 | 950.0843 | 0.0001237645 | 1002.469666 | 172.4081 | 0.01043092 | 0.9727037 | BF | 0 | 0.0003636327 | 0.007839711 | 0
863.2554321 | 949.9976 | 0.0001237183 | [5 empty] | 0.0001
874.0544434 | 949.8431 | 0.0001236926
884.8548584 | 949.9253 | 0.0001236879
895.6553345 | 949.9815 | 0.0001236805
906.4543457 | 950.0498 | 0.0001236478
917.2547607 | 950.0906 | 0.0001236196
928.0570679 | 950.152 | 0.0001236111
938.8543091 | 950.0839 | 0.0001235798
949.6644287 | 950.0021 | 0.00012355
960.4559326 | 949.8625 | 0.0001235376
971.2544556 | 949.4345 | 0.0001232465
971.5529785 | 944.6842 | 0.0001221139
971.6273804 | 942.2209 | 0.0001218461
971.8505859 | 937.6829 | 0.0001207188
971.9249268 | 934.8378 | 0.0001202524
972.1473999 | 930.4365 | 0.0001193358
972.2590332 | 927.4073 | 0.0001186441
972.3696289 | 923.6384 | 0.0001178319
972.555542 | 919.8082 | 0.0001170864
972.7042236 | 916.1243 | 0.0001161962
972.8206177 | 913.004 | 0.0001154182
972.9268189 | 909.7522 | 0.0001147764
973.0756836 | 906.9223 | 0.0001140789
973.2244873 | 902.3358 | 0.0001130119
973.4102173 | 898.5412 | 0.0001121578
973.5217896 | 895.4621 | 0.0001114188
973.6704712 | 891.9447 | 0.0001104894
973.7449341 | 888.9726 | 0.0001098626
973.9315186 | 885.3352 | 0.0001090915
974.0430298 | 882.3684 | 0.0001082997
974.1917725 | 878.6868 | 0.0001074782
974.3405762 | 874.827 | 0.0001065153
974.4889526 | 871.2657 | 0.000105733
974.6375732 | 867.2029 | 0.0001047188
974.822937 | 862.8465 | 0.0001036845
974.9716797 | 858.9915 | 0.0001028299
975.1203613 | 854.7212 | 0.0001017063
975.3063965 | 850.7969 | 0.0001008598
975.4180298 | 847.7012 | 0.000100089
975.6039429 | 843.4029 | 9.902964e-05
975.7509155 | 839.7051 | 9.816245e-05
975.8637085 | 836.5187 | 9.725705e-05
975.9380493 | 834.1485 | 9.686468e-05
976.1611939 | 829.8858 | 9.572743e-05
976.2728272 | 826.6641 | 9.498066e-05
976.4197388 | 823.0381 | 9.410586e-05
976.5313721 | 819.3613 | 9.32552e-05
976.7545166 | 814.8092 | 9.213777e-05
976.9029541 | 810.9546 | 9.120972e-05
977.0145874 | 808.0777 | 9.046957e-05
977.1261597 | 804.9912 | 8.972348e-05
977.2749023 | 801.7181 | 8.894901e-05
977.3861694 | 798.5198 | 8.817719e-05
977.5348511 | 795.2316 | 8.739634e-05
977.6837769 | 791.3554 | 8.63579e-05
977.7580566 | 788.5925 | 8.581263e-05
977.9440308 | 785.1534 | 8.492707e-05
978.0556641 | 781.2379 | 8.3993e-05
978.2409058 | 777.8133 | 8.315128e-05
978.3896484 | 773.8938 | 8.214352e-05
978.5385742 | 769.8195 | 8.118727e-05
978.7244263 | 765.5377 | 8.015937e-05
978.8726807 | 761.7842 | 7.921598e-05
978.984314 | 757.9121 | 7.829519e-05
979.1712647 | 754.3158 | 7.746332e-05
979.2828369 | 751.2419 | 7.66999e-05
979.4296875 | 748.0911 | 7.5878e-05
979.5412598 | 744.6713 | 7.512918e-05
979.7271118 | 740.0967 | 7.39976e-05
979.9128418 | 735.0131 | 7.26425e-05
979.9873047 | 733.0079 | 7.239797e-05
980.1741943 | 728.6876 | 7.121226e-05
980.3591309 | 723.9244 | 7.001228e-05
980.5822144 | 719.1166 | 6.879412e-05
980.6565552 | 716.7074 | 6.827144e-05
980.8423462 | 712.6722 | 6.722855e-05
980.9910278 | 708.7873 | 6.630879e-05
981.1026001 | 705.3822 | 6.55218e-05
981.2886353 | 701.6917 | 6.453981e-05
981.3257446 | 700.1871 | 6.423009e-05
981.4744873 | 696.5139 | 6.333647e-05
981.5860596 | 693.4641 | 6.273103e-05
981.6976318 | 690.4532 | 6.189751e-05
981.883606 | 686.3741 | 6.091386e-05
981.9580689 | 684.2077 | 6.058191e-05
982.1437378 | 679.2771 | 5.936816e-05
982.3668213 | 674.3801 | 5.81775e-05
982.5529175 | 669.6167 | 5.713184e-05
982.7370606 | 664.9978 | 5.610076e-05
982.9229736 | 660.564 | 5.517347e-05
983.0718384 | 656.8091 | 5.440711e-05
983.1833496 | 653.0245 | 5.369911e-05
983.3693848 | 649.2092 | 5.297994e-05
983.5552368 | 644.5204 | 5.216028e-05
983.741272 | 640.1905 | 5.138296e-05
983.819519 | 637.5836 | 5.118391e-05
983.9649658 | 634.2962 | 5.065292e-05
984.1490479 | 629.5308 | 5.016497e-05
984.3349609 | 625.13 | 4.975258e-05
984.5209961 | 620.5882 | 4.935743e-05
984.7070313 | 616.4574 | 4.917163e-05
984.7813721 | 614.3612 | 4.926995e-05
985.0040283 | 609.2013 | 4.934105e-05
985.1900024 | 604.2908 | 4.951556e-05
985.2644653 | 601.5271 | 4.97532e-05
985.4137573 | 598.1903 | 5.029243e-05
985.5997315 | 593.7683 | 5.124269e-05
985.7484741 | 589.7453 | 5.197436e-05
985.8959961 | 586.1476 | 5.284667e-05
986.0075684 | 583.3591 | 5.357191e-05
986.1191406 | 580.5301 | 5.435216e-05
986.2680664 | 576.875 | 5.542181e-05
986.4168701 | 573.1311 | 5.64901e-05
986.5653687 | 569.2791 | 5.748751e-05
986.677002 | 566.3379 | 5.820133e-05
986.8256836 | 562.5876 | 5.908989e-05
986.9743042 | 558.903 | 5.983933e-05
987.1234131 | 554.9656 | 6.050186e-05
987.2744141 | 551.5277 | 6.148305e-05
987.4196777 | 547.6115 | 6.221143e-05
987.5686035 | 543.9708 | 6.292787e-05
987.7173462 | 540.4538 | 6.353818e-05
987.8654785 | 536.6043 | 6.382848e-05
987.9769898 | 533.8137 | 6.390772e-05
988.1258545 | 530.152 | 6.413086e-05
988.2746582 | 526.2725 | 6.414864e-05
988.423584 | 522.6591 | 6.420158e-05
988.5352173 | 519.7276 | 6.422693e-05
988.7210693 | 515.2867 | 6.433827e-05
988.8687134 | 511.266 | 6.409e-05
989.0174561 | 508.0615 | 6.411046e-05
989.1662598 | 504.4065 | 6.403636e-05
989.277832 | 501.4618 | 6.381189e-05
989.427063 | 497.8744 | 6.35449e-05
989.6130371 | 493.134 | 6.318051e-05
989.7244263 | 490.149 | 6.290252e-05
989.9103394 | 485.8306 | 6.265611e-05
989.9835205 | 483.8532 | 6.25153e-05
990.1322022 | 479.9866 | 6.206963e-05
990.2438355 | 477.1606 | 6.168295e-05
990.3925171 | 473.8235 | 6.13867e-05
990.5412598 | 469.8877 | 6.095109e-05
990.6900635 | 466.0665 | 6.041671e-05
990.8388062 | 462.1193 | 5.979355e-05
990.9875488 | 458.9269 | 5.953488e-05
991.1362915 | 455.0059 | 5.911982e-05
991.2852173 | 451.3186 | 5.865494e-05
991.3223267 | 449.9651 | 5.84816e-05
991.43396 | 447.4063 | 5.805077e-05
991.5827026 | 443.7025 | 5.757108e-05
991.7296753 | 440.2573 | 5.719735e-05
991.8787842 | 436.4649 | 5.679281e-05
992.0275269 | 432.651 | 5.619379e-05
992.1762695 | 428.959 | 5.559147e-05
992.3250122 | 425.3768 | 5.512809e-05
992.4738159 | 421.7417 | 5.479866e-05
992.5482178 | 419.7774 | 5.459544e-05
992.6969605 | 415.9849 | 5.40864e-05
992.8450317 | 412.2638 | 5.347919e-05
992.9937744 | 408.4205 | 5.291813e-05
993.1418457 | 404.8117 | 5.246828e-05
993.25354 | 402.0456 | 5.215452e-05
993.4022827 | 398.3821 | 5.164831e-05
993.5510864 | 394.6072 | 5.10713e-05
993.7000732 | 390.8852 | 5.053986e-05
993.8164673 | 387.8868 | 5.012649e-05
993.9597168 | 384.3795 | 4.961922e-05
994.1084595 | 380.7415 | 4.911361e-05
994.2572632 | 377.1747 | 4.875757e-05
994.4064331 | 373.3828 | 4.835097e-05
994.5551148 | 369.5984 | 4.783652e-05
994.7040405 | 365.8676 | 4.729038e-05
994.8514404 | 362.4445 | 4.690288e-05
995.000061 | 358.4641 | 4.636849e-05
995.1116333 | 355.5913 | 4.59128e-05
995.2605591 | 352.0243 | 4.538875e-05
995.4093018 | 348.4564 | 4.495391e-05
995.5581055 | 344.6185 | 4.438715e-05
995.7070923 | 341.1812 | 4.39331e-05
995.8188477 | 338.1676 | 4.356621e-05
995.9658814 | 334.476 | 4.299275e-05
996.0775147 | 331.5016 | 4.257498e-05
996.2263794 | 327.9014 | 4.202619e-05
996.3378906 | 325.0143 | 4.162298e-05
996.486145 | 321.3871 | 4.102148e-05
996.6348267 | 317.6508 | 4.050296e-05
996.7837524 | 313.9523 | 3.995936e-05
996.9331055 | 310.3313 | 3.941969e-05
997.0817871 | 306.5037 | 3.88872e-05
997.2306519 | 302.9243 | 3.83433e-05
997.3422241 | 300.0893 | 3.791149e-05
997.489624 | 296.4091 | 3.740184e-05
997.6383057 | 292.6234 | 3.685677e-05
997.7871094 | 288.9451 | 3.633294e-05
997.9362183 | 285.2407 | 3.579912e-05
998.0848999 | 281.6154 | 3.527223e-05
998.2338867 | 277.766 | 3.476743e-05
998.3449097 | 274.8972 | 3.437604e-05
998.4937134 | 271.3755 | 3.384176e-05
998.6052856 | 268.5686 | 3.342033e-05
998.7540894 | 264.9303 | 3.290131e-05
998.9015503 | 261.2735 | 3.240156e-05
999.050354 | 257.557 | 3.183629e-05
999.1990967 | 253.8629 | 3.134005e-05
999.310669 | 250.8918 | 3.095508e-05
999.4594727 | 247.4043 | 3.042098e-05
999.5710449 | 244.3612 | 3.001656e-05
999.7197266 | 240.876 | 2.950424e-05
999.8677979 | 237.2203 | 2.898526e-05
1000.016541 | 233.4107 | 2.845343e-05
1000.166687 | 229.7329 | 2.792665e-05
1000.31366 | 226.2162 | 2.742328e-05
1000.462524 | 222.3906 | 2.691163e-05
1000.612549 | 218.6925 | 2.638677e-05
1000.724182 | 215.776 | 2.599211e-05
1000.872803 | 212.2032 | 2.54984e-05
1001.019714 | 208.5815 | 2.495843e-05
1001.169617 | 204.6749 | 2.443859e-05
1001.318359 | 201.1049 | 2.398797e-05
1001.355591 | 200.1267 | 2.381311e-05
1001.467102 | 197.2168 | 2.341095e-05
1001.615967 | 193.6848 | 2.290441e-05
1001.762817 | 190.1838 | 2.239424e-05
1001.911926 | 186.3955 | 2.187337e-05
1002.06073 | 182.4915 | 2.136335e-05
1002.209473 | 178.9476 | 2.085182e-05
1002.321045 | 176.0053 | 2.048696e-05
1002.469666 | 172.4201 | 1.994101e-05
1002.618652 | 168.8325 | 1.942068e-05
1002.767456 | 165.0876 | 1.894755e-05
1002.915771 | 161.3936 | 1.845007e-05
1003.064514 | 157.7832 | 1.796112e-05
1003.176147 | 154.8104 | 1.758481e-05
1003.32489 | 151.3177 | 1.708602e-05
1003.473511 | 147.5253 | 1.659965e-05
1003.622192 | 144.0603 | 1.613603e-05
1003.771057 | 140.4584 | 1.566113e-05
1003.919434 | 136.7771 | 1.518024e-05
1004.068115 | 133.193 | 1.467846e-05
1004.216858 | 129.5917 | 1.423203e-05
1004.365723 | 126.2334 | 1.379434e-05
1004.550171 | 122.2256 | 1.330277e-05
1004.699036 | 119.0374 | 1.289599e-05

## CC30.csv
time_conditioned(s) | Temp_conditioned(C) | dil_conditioned(m) | time_result(s) | Temp_result(C) | dil_result(m) | fraction transformed | phase ID | fraction FD formed | C in FD(mole fraction) | C in FD(W%) | Fe in cementite(mole fraction)
34.14984131 | 392.6426392 | 5.072076416e-05 | 974.3230591 | 860.1467 | 0.009883144 | 0 | PF | 0 | 4.886378e-05 | 0.0010991 | 0
34.76324463 | 401.3995361 | 5.212211227e-05 | 974.3929443 | 858.0524 | 0.009882646 | 0 | PF | 0 | 4.533903e-05 | 0.001023638 | 0
35.0699234 | 406.1450806 | 5.286931229e-05 | 974.6019287 | 851.8967 | 0.009881182 | 0 | PF | 0 | 4.02498e-05 | 0.000914683 | 0
35.3757019 | 410.7727966 | 5.352893066e-05 | 974.6950073 | 849.0608 | 0.009880507 | 0 | PF | 0 | 3.328584e-05 | 0.0007655935 | 0
35.68239975 | 415.3023377 | 5.429255295e-05 | 974.817749 | 845.5516 | 0.009879673 | 0 | PF | 0 | 2.752627e-05 | 0.0006422897 | 0
35.98894119 | 419.7075806 | 5.493027496e-05 | 974.9423828 | 841.6624 | 0.009878748 | 0 | PF | 0 | 1.997094e-05 | 0.000480543 | 0
36.29673004 | 424.3159485 | 5.568842316e-05 | 975.0354004 | 838.9039 | 0.009878091 | 0 | PF | 0 | 1.244631e-05 | 0.0003194557 | 0
36.60265732 | 428.9785767 | 5.640825653e-05 | 975.190979 | 834.0809 | 0.009876944 | 0 | PF | 0 | 3.056789e-06 | 0.0001184473 | 0
36.90939713 | 433.7635193 | 5.708429718e-05 | 975.2821045 | 831.3706 | 0.0098763 | 0 | PF | 0 | 7.08169e-06 | 0.0002046109 | 0
37.21593857 | 438.3714294 | 5.784518433e-05 | 975.4063721 | 827.5919 | 0.009875401 | 0 | PF | 0 | 1.642685e-05 | 0.0004046709 | 0
37.52332687 | 442.6821899 | 5.857048798e-05 | 975.4678345 | 825.7673 | 0.009874967 | 0 | PF | 0 | 2.492971e-05 | 0.0005867016 | 0
37.82989883 | 447.5951233 | 5.92629509e-05 | 975.6538696 | 820.231 | 0.00987365 | 0 | PF | 0 | 3.667893e-05 | 0.0008382351 | 0
38.13670731 | 452.2410584 | 5.998551941e-05 | 975.7172241 | 818.3759 | 0.009873209 | 0 | PF | 0 | 4.910239e-05 | 0.001104208 | 0
38.44202423 | 456.4215698 | 6.071629715e-05 | 975.9014893 | 812.8627 | 0.009871897 | 0 | PF | 0 | 6.20725e-05 | 0.00138189 | 0
38.74874115 | 461.6195068 | 6.147444916e-05 | 975.9944458 | 810.1363 | 0.009871253 | 0.0001462827 | PF | 0.0001462827 | 7.722244e-05 | 0.001706248 | 0
39.05642319 | 465.721283 | 6.215322495e-05 | 976.1184082 | 806.3805 | 0.00987036 | 0.0001462827 | PF | 0 | 8.958831e-05 | 0.001971005 | 0
39.36860657 | 470.3993835 | 6.290316391e-05 | 976.243042 | 802.6578 | 0.009869483 | 0.0004049456 | PF | 0.0002586629 | 0.0001043096 | 0.002286199 | 0
39.66998291 | 474.8878479 | 6.359562683e-05 | 976.3682251 | 798.9474 | 0.0098686 | 0.0004049456 | PF | 0 | 0.00011939 | 0.002609089 | 0
39.97654343 | 479.7294922 | 6.431819153e-05 | 976.4603272 | 796.1303 | 0.00986793 | 0.0004049456 | PF | 0 | 0.0001329739 | 0.002899945 | 0
40.28310013 | 484.3740845 | 6.504349518e-05 | 976.6147461 | 791.5737 | 0.009866847 | 0.0004049456 | PF | 0 | 0.000148672 | 0.003236077 | 0
40.59008026 | 488.4718323 | 6.572774506e-05 | 976.6762695 | 789.5488 | 0.009866365 | 0.0004049456 | PF | 0 | 0.0001629744 | 0.00354233 | 0
40.89672852 | 493.376709 | 6.649137115e-05 | 976.8306885 | 784.9869 | 0.00986528 | 0.0004049456 | PF | 0 | 0.0001775393 | 0.003854212 | 0
41.20170593 | 498.0813904 | 6.723583984e-05 | 976.9553833 | 781.2637 | 0.009864395 | 0.0004049456 | PF | 0 | 0.0001961824 | 0.004253432 | 0
41.51010513 | 502.5382385 | 6.794745636e-05 | 977.0168457 | 779.4553 | 0.009863964 | 0.0004049456 | PF | 0 | 0.00020881 | 0.004523844 | 0
41.8166275 | 507.2603455 | 6.867276001e-05 | 977.2028809 | 773.9005 | 0.009862643 | 0.0004049456 | PF | 0 | 0.0002258183 | 0.004888074 | 0
42.12327576 | 511.6055298 | 6.940628052e-05 | 977.2643433 | 772.1098 | 0.009862217 | 0.0004049456 | PF | 0 | 0.0002429867 | 0.005255742 | 0
42.42995834 | 516.4299927 | 7.014253235e-05 | 977.4505005 | 766.5164 | 0.009860887 | 0.0004049456 | PF | 0 | 0.0002604191 | 0.005629075 | 0
42.73662186 | 520.8671265 | 7.087878418e-05 | 977.5435181 | 763.7776 | 0.009860236 | 0.0004049456 | PF | 0 | 0.0002802649 | 0.006054105 | 0
43.04287338 | 525.6122437 | 7.155756378e-05 | 977.6682129 | 759.9224 | 0.009859319 | 0.0004049456 | PF | 0 | 0.0002960782 | 0.006392784 | 0
43.34977341 | 530.3839722 | 7.229381561e-05 | 977.7611694 | 757.2047 | 0.009858673 | 0.0004049456 | PF | 0 | 0.0003119155 | 0.006731984 | 0
43.65576553 | 534.6520996 | 7.299449158e-05 | 977.8840332 | 753.5085 | 0.009857802 | 0.0006581617 | PF | 0.0002532161 | 0.0003274243 | 0.007064157 | 0
43.96237946 | 539.3854981 | 7.366779327e-05 | 978.008606 | 749.7292 | 0.009856904 | 0.0006581617 | PF | 0 | 0.0003455466 | 0.007452317 | 0
44.26831055 | 544.0131226 | 7.439309692e-05 | 978.1325684 | 745.7977 | 0.009855982 | 0.001029699 | PF | 0.0003715376 | 0.0003642671 | 0.007853301 | 0
44.57538605 | 548.3081055 | 7.513755798e-05 | 978.225708 | 742.9382 | 0.009855302 | 0.001029699 | PF | 0 | 0.000380757 | 0.008206516 | 0
44.88198471 | 553.0735474 | 7.581359863e-05 | 978.380127 | 738.2738 | 0.00985422 | 0.001781073 | PF | 0.0007513733 | 0.0003990066 | 0.008597436 | 0
45.18899536 | 557.6895142 | 7.653069305e-05 | 978.4731445 | 735.5246 | 0.009853567 | 0.001781073 | PF | 0 | 0.000416947 | 0.008981743 | 0
45.49665833 | 562.3538818 | 7.723136902e-05 | 978.6269531 | 730.9121 | 0.00985247 | 0.001781073 | PF | 0 | 0.0004347001 | 0.009362049 | 0
45.80159378 | 566.8986206 | 7.793752289e-05 | 978.6902466 | 729.0655 | 0.009852031 | 0.001781073 | PF | 0 | 0.0004502095 | 0.009694299 | 0
46.10958099 | 571.3678589 | 7.866555023e-05 | 978.8744507 | 723.7222 | 0.009850761 | 0.001781073 | PF | 0 | 0.0004673828 | 0.0100622 | 0
46.41580582 | 576.4561768 | 7.936076355e-05 | 978.9674072 | 721.08 | 0.009850133 | 0.001781073 | PF | 0 | 0.0004863241 | 0.01046799 | 0
46.72234726 | 581.0320435 | 8.006689453e-05 | 979.0914307 | 717.3421 | 0.009849244 | 0.001781073 | PF | 0 | 0.0005013422 | 0.01078975 | 0
47.02900696 | 585.3079224 | 8.070736694e-05 | 979.1842651 | 714.4492 | 0.009848557 | 0.001781073 | PF | 0 | 0.0005168283 | 0.01112153 | 0
47.3367424 | 590.0594482 | 8.141077423e-05 | 979.3388672 | 709.8326 | 0.009847459 | 0.001781073 | PF | 0 | 0.0005342008 | 0.01149375 | 0
47.64159393 | 594.3268433 | 8.208681488e-05 | 979.4320068 | 706.9537 | 0.009846775 | 0.001781073 | PF | 0 | 0.0005513487 | 0.01186115 | 0
47.94833374 | 599.2561035 | 8.276559448e-05 | 979.5259399 | 704.1475 | 0.009846108 | 0.001781073 | PF | 0 | 0.0005642161 | 0.01213686 | 0
48.2549057 | 603.8534546 | 8.351826477e-05 | 979.5872803 | 702.2217 | 0.00984565 | 0.001781073 | PF | 0 | 0.0005748296 | 0.01236427 | 0
48.56265259 | 607.9043579 | 8.413135529e-05 | 979.7418213 | 697.6788 | 0.00984457 | 0.001781073 | PF | 0 | 0.0005891889 | 0.01267195 | 0
48.86927032 | 612.9812622 | 8.491960907e-05 | 979.8961792 | 693.0015 | 0.009843503 | 0.0028985 | PF | 0.001117427 | 0.0006093389 | 0.01310372 | 0
49.17499161 | 617.5081787 | 8.557374573e-05 | 979.9893189 | 690.3075 | 0.009842862 | 0.0028985 | PF | 0 | 0.0006251639 | 0.01344283 | 0
49.48283768 | 622.1359863 | 8.632643127e-05 | 980.1448364 | 685.5667 | 0.009841736 | 0.0028985 | PF | 0 | 0.0006408549 | 0.01377907 | 0
49.78953934 | 626.8104858 | 8.701615143e-05 | 980.2063599 | 683.7353 | 0.009841301 | 0.0028985 | PF | 0 | 0.0006544889 | 0.01407124 | 0
50.09538269 | 631.460144 | 8.769493103e-05 | 980.361023 | 679.1116 | 0.009840202 | 0.0028985 | PF | 0 | 0.0006676551 | 0.01435339 | 0
50.40270996 | 636.0669556 | 8.838191986e-05 | 980.4541016 | 676.351 | 0.009839551 | 0.003019055 | PF | 0.000120555 | 0.0006824335 | 0.0146701 | 0
50.70920181 | 640.5635986 | 8.903058624e-05 | 980.6085205 | 671.6735 | 0.009838457 | 0.00344231 | PF | 0.0004232551 | 0.0006970033 | 0.01498234 | 0
51.01579285 | 645.2561646 | 8.976410675e-05 | 980.671875 | 669.8433 | 0.009838052 | 0.004150474 | PF | 0.0007081643 | 0.0007094815 | 0.01524977 | 0
51.32329941 | 649.678894 | 9.048940277e-05 | 980.826294 | 665.1572 | 0.009836997 | 0.005554271 | PF | 0.001403797 | 0.0007217175 | 0.015512 | 0
51.62957764 | 654.6798706 | 9.116271973e-05 | 980.980835 | 660.6011 | 0.009835972 | 0.006893868 | PF | 0.001339596 | 0.0007386152 | 0.01587416 | 0
51.93619537 | 659.2480469 | 9.186338806e-05 | 981.1039429 | 656.8763 | 0.00983517 | 0.008813021 | PF | 0.001919154 | 0.0007532872 | 0.01618862 | 0
52.24193954 | 663.4487915 | 9.248468781e-05 | 981.1970825 | 654.13 | 0.009834559 | 0.009744604 | PF | 0.0009315829 | 0.0007644361 | 0.01642758 | 0
52.54882431 | 668.0353394 | 9.32072525e-05 | 981.2603149 | 652.1567 | 0.009834158 | 0.01129335 | PF | 0.001548742 | 0.0007723891 | 0.01659804 | 0
52.85544968 | 672.59375 | 9.394624329e-05 | 981.3519287 | 649.3997 | 0.009833573 | 0.01288089 | PF | 0.001587545 | 0.0007802071 | 0.01676561 | 0
53.16204834 | 677.3738403 | 9.46085968e-05 | 981.5064087 | 644.7099 | 0.009832663 | 0.01747668 | PF | 0.004595784 | 0.0007921994 | 0.01702266 | 0
53.4695015 | 681.8792725 | 9.533937073e-05 | 981.5695801 | 642.7854 | 0.009832304 | 0.01967028 | PF | 0.002193608 | 0.0008025229 | 0.01724393 | 0
53.77599335 | 686.423523 | 9.601268768e-05 | 981.7241211 | 638.2143 | 0.009831462 | 0.02506469 | PF | 0.00539441 | 0.0008123556 | 0.0174547 | 0
54.08289719 | 691.3984375 | 9.672156525e-05 | 981.7854614 | 636.3164 | 0.009831101 | 0.02703656 | PF | 0.001971868 | 0.0008218435 | 0.01765807 | 0
54.38952255 | 696.1866455 | 9.743865967e-05 | 981.9400635 | 631.6811 | 0.009830324 | 0.0340932 | PF | 0.007056642 | 0.0008311132 | 0.01785678 | 0
54.69556808 | 700.4159546 | 9.804901123e-05 | 982.032959 | 629.0042 | 0.009829896 | 0.03856565 | PF | 0.004472446 | 0.0008411112 | 0.01807109 | 0
55.00206375 | 704.9179688 | 9.877705383e-05 | 982.1581421 | 625.2835 | 0.009829353 | 0.04587458 | PF | 0.00730893 | 0.0008495288 | 0.01825153 | 0
55.30872345 | 709.2393189 | 9.941751099e-05 | 982.3200684 | 620.5608 | 0.009828729 | 0.05641821 | PF | 0.01054363 | 0.0008601619 | 0.01847947 | 0
55.61668015 | 714.1446533 | 0.0001001783981 | 982.3739014 | 619.0488 | 0.009828543 | 0.06005335 | PF | 0.003635133 | 0.0008676625 | 0.01864026 | 0
55.92329407 | 718.4212036 | 0.0001008243332 | 982.5599976 | 613.4971 | 0.009828014 | 0.07659532 | PF | 0.01654198 | 0.0008757975 | 0.01881465 | 0
56.22924423 | 723.1314087 | 0.0001014401474 | 982.7461548 | 608.0021 | 0.009827695 | 0.09701582 | PF | 0.0204205 | 0.0008877398 | 0.01907066 | 0
56.53570938 | 728.2523193 | 0.000102140831 | 982.8074951 | 606.1538 | 0.009827654 | 0.105206 | PF | 0.008190166 | 0.0008951486 | 0.01922949 | 0
56.84239578 | 732.4395142 | 0.0001026964417 | 982.9620972 | 601.5915 | 0.009827694 | 0.1281875 | PF | 0.02298146 | 0.0009012685 | 0.01936069 | 0
57.14897537 | 737.2412109 | 0.0001032055206 | 983.0252686 | 599.7176 | 0.009827787 | 0.1391403 | PF | 0.01095283 | 0.0009070856 | 0.0194854 | 0
57.45608521 | 741.6358643 | 0.0001035339661 | 983.1168213 | 597.007 | 0.009827968 | 0.1558078 | BF | 0.01666749 | 0.0009110285 | 0.01956992 | 0
57.76276779 | 746.0653076 | 0.0001038651428 | 983.2731934 | 592.3633 | 0.00982846 | 0.1878117 | BF | 0.03200388 | 0.0009170042 | 0.01969804 | 0
58.06923676 | 749.9393921 | 0.0001044207535 | 983.399292 | 588.5466 | 0.009829014 | 0.2168068 | BF | 0.02899516 | 0.0009233458 | 0.01983399 | 0
58.38314819 | 754.4556274 | 0.0001048422546 | 983.5201416 | 584.9118 | 0.009829689 | 0.24709 | BF | 0.03028321 | 0.0009284583 | 0.0199436 | 0
58.68280029 | 758.7738037 | 0.0001052500534 | 983.6448364 | 581.2153 | 0.009830516 | 0.2803607 | BF | 0.03327069 | 0.0009330563 | 0.02004217 | 0
58.98948669 | 763.652771 | 0.0001054827118 | 983.7675781 | 577.4537 | 0.009831397 | 0.3145849 | BF | 0.03422418 | 0.0009372944 | 0.02013304 | 0
59.29534531 | 768.2134399 | 0.0001055894394 | 983.8922119 | 573.7449 | 0.009832383 | 0.3502475 | BF | 0.03566259 | 0.0009410959 | 0.02021454 | 0
59.602211 | 773.4620361 | 0.000105833046 | 983.9852905 | 570.8853 | 0.009833114 | 0.3768275 | BF | 0.02658004 | 0.0009440726 | 0.02027836 | 0
59.90894699 | 778.1198731 | 0.0001060574799 | 984.1090698 | 567.1029 | 0.009834131 | 0.4126076 | BF | 0.03578009 | 0.0009467355 | 0.02033545 | 0
60.21489334 | 782.8046875 | 0.0001061012726 | 984.2319336 | 563.3514 | 0.009835137 | 0.4475518 | BF | 0.03494421 | 0.000949335 | 0.02039118 | 0
60.52212906 | 787.536499 | 0.0001062435989 | 984.3675537 | 559.2181 | 0.009836226 | 0.4851422 | BF | 0.03759039 | 0.0009515786 | 0.02043928 | 0
60.8288002 | 792.0543823 | 0.0001061779099 | 984.5107422 | 554.8278 | 0.009837306 | 0.5229974 | BF | 0.03785515 | 0.0009534585 | 0.02047959 | 0
61.13647842 | 796.8933716 | 0.0001061258926 | 984.635376 | 551.0332 | 0.009838175 | 0.553992 | BF | 0.03099462 | 0.0009547339 | 0.02050693 | 0
61.44308472 | 801.1917114 | 0.0001059644241 | 984.7897339 | 546.2711 | 0.009839129 | 0.589659 | BF | 0.03566698 | 0.0009555167 | 0.02052372 | 0
61.74842072 | 805.6895752 | 0.0001055620804 | 984.8828125 | 543.4702 | 0.009839642 | 0.6094469 | BF | 0.01978795 | 0.0009557442 | 0.02052859 | 0
62.05607986 | 810.5878296 | 0.0001050940552 | 985.0074463 | 539.6054 | 0.009840238 | 0.6342931 | BF | 0.02484617 | 0.0009555867 | 0.02052522 | 0
62.36253738 | 814.8168945 | 0.0001043058014 | 985.0997315 | 536.782 | 0.009840628 | 0.651378 | BF | 0.01708493 | 0.0009550943 | 0.02051466 | 0
62.66832352 | 819.9155884 | 0.0001032164688 | 985.2224731 | 533.0296 | 0.009841082 | 0.6726172 | BF | 0.02123915 | 0.0009542867 | 0.02049735 | 0
62.97499466 | 824.3291626 | 0.0001019574509 | 985.347229 | 529.2148 | 0.009841457 | 0.692283 | BF | 0.01966581 | 0.0009529645 | 0.020469 | 0
63.28218842 | 828.8370972 | 0.0001004657974 | 985.4710083 | 525.5053 | 0.009841756 | 0.709952 | BF | 0.01766899 | 0.0009512376 | 0.02043197 | 0
63.58830643 | 833.6992188 | 9.889200592e-05 | 985.5646362 | 522.6498 | 0.009841919 | 0.722137 | BF | 0.01218501 | 0.000949399 | 0.02039255 | 0
63.89664078 | 838.0169067 | 9.739486694e-05 | 985.687439 | 518.963 | 0.009842101 | 0.7371797 | BF | 0.01504267 | 0.0009472629 | 0.02034676 | 0
64.20175171 | 843.0617676 | 9.634385681e-05 | 985.8120117 | 515.1851 | 0.009842226 | 0.7512491 | BF | 0.01406949 | 0.0009444597 | 0.02028666 | 0
64.50834656 | 847.4763794 | 9.579918671e-05 | 985.9347534 | 511.5359 | 0.00984231 | 0.764007 | BF | 0.01275784 | 0.000941289 | 0.02021868 | 0
64.81490326 | 852.173645 | 9.574171448e-05 | 986.0587158 | 507.8646 | 0.009842356 | 0.7759882 | BF | 0.01198118 | 0.0009377969 | 0.02014381 | 0.001366735
65.12187195 | 857.2091675 | 9.617690277e-05 | 986.1517334 | 505.1681 | 0.009842374 | 0.7918779 | BF+Cem | 0.01452303 | 0.0009344675 | 0.02007243 | 0.0007033061
65.42877197 | 861.2903442 | 9.684746552e-05 | 986.2764282 | 501.469 | 0.009842366 | 0.8064538 | BF+Cem | 0.01387254 | 0.0009308545 | 0.01999497 | 0.0006289123
65.73532867 | 866.2489014 | 9.760561371e-05 | 986.3998413 | 497.8547 | 0.009842332 | 0.819764662 | BF+Cem | 0.01268197 | 0.0009263977 | 0.01989942 | 0.0007124128
66.04194641 | 870.7146606 | 9.857725525e-05 | 986.5549927 | 493.2583 | 0.009842241 | 0.8351185 | BF+Cem | 0.0146414 | 0.0009209879 | 0.01978344 | 0.0006201843
66.34859467 | 875.2110596 | 9.94914093e-05 | 986.7093506 | 488.7477 | 0.00984211 | 0.8487972 | BF+Cem | 0.0130585 | 0.0009144957 | 0.01964426 | 0.0004371443
66.65575409 | 880.1025391 | 0.000100452095 | 986.8340454 | 485.0722 | 0.009841951 | 0.8585016 | BF+Cem | 0.009267261 | 0.0009082287 | 0.0195099 | 0
66.9622879 | 884.1520386 | 0.0001014456329 | 986.927002 | 482.2463 | 0.009841797 | 0.8635405 | BF | 0.005038976 | 0.0009511621 | 0.02043035 | 0.0006376416
67.26818848 | 888.7939453 | 0.0001024993744 | 987.0508423 | 478.517 | 0.009841553 | 0.8728439 | BF+Cem | 0.00866571 | 0.001208403 | 0.02594668 | 0.0003604338
67.5799408 | 893.5573731 | 0.0001035722809 | 987.2053223 | 473.8237 | 0.009841192 | 0.8811674 | BF+Cem | 0.007963057 | 0.001610689 | 0.03457789 | 0.0002401379
67.88165283 | 898.0817871 | 0.0001045986557 | 987.3283081 | 470.1427 | 0.009840875 | 0.8868146 | BF+Cem | 0.005407109 | 0.001968667 | 0.04226308 | 0.0001643991
68.18885803 | 903.038208 | 0.0001056852493 | 987.4212036 | 467.3237 | 0.009840618 | 0.8907521 | BF+Cem | 0.003773023 | 0.002234256 | 0.04796764 | 0.0001436904
68.4953537 | 907.3376465 | 0.0001067472076 | 987.5143433 | 464.5269 | 0.009840342 | 0.8941542 | BF+Cem | 0.003258493 | 0.002453266 | 0.05267357 | 0.0001795325
68.80252075 | 911.7526245 | 0.0001077626343 | 987.6389771 | 460.7926 | 0.009839973 | 0.8986044 | BF+Cem | 0.004270592 | 0.002697766 | 0.05792913 | 0.0001569984
69.10829926 | 916.7573853 | 0.0001088328018 | 987.7620239 | 457.1342 | 0.009839597 | 0.902574 | BF+Cem | 0.003812617 | 0.002965121 | 0.0636783 | 0
69.41495514 | 920.8811646 | 0.0001098591766 | 987.8867188 | 453.4072 | 0.009839212 | 0.9056778 | BF | 0.003103811 | 0.003219761 | 0.06915633 | 0.0002444249
69.72167206 | 925.817627 | 0.0001109758835 | 987.9797974 | 450.5826 | 0.009838903 | 0.9090042 | BF+Cem | 0.003081981 | 0.003445774 | 0.07402035 | 0.0001191555
70.02841187 | 930.2546387 | 0.0001119803543 | 988.1036987 | 446.8794 | 0.009838494 | 0.9122031 | BF+Cem | 0.00307976 | 0.003640197 | 0.07820592 | 0.0001064561
70.33535767 | 934.8157959 | 0.0001130560074 | 988.2265015 | 443.1874 | 0.009838074 | 0.915068 | BF+Cem | 0.002758471 | 0.00386061 | 0.08295259 | 9.697825e-05
70.64199066 | 939.387207 | 0.0001140796356 | 988.350647 | 439.4845 | 0.009837644 | 0.9177122 | BF+Cem | 0.002547163 | 0.004068613 | 0.08743352 | 9.070563e-05
70.9487381 | 944.036499 | 0.0001151279068 | 988.4753418 | 435.7629 | 0.009837214 | 0.9203196 | BF+Cem | 0.002516708 | 0.004264967 | 0.09166486 | 6.23633e-05
71.2556076 | 947.0485 | 0.0001157786 | 988.5683594 | 433.0114 | 0.009836893 | 0.9221634 | BF+Cem | 0.001781484 | 0.004419366 | 0.09499301 | 7.901287e-05
74.85684967 | 950.2041 | 0.0001164777 | 988.6911621 | 429.3277 | 0.009836469 | 0.9246655 | BF+Cem | 0.002423082 | 0.004576013 | 0.09837045 | 7.248176e-05
85.65694427 | 950.064 | 0.0001168992 | 988.815918 | 425.6173 | 0.009836035 | 0.9269927 | BF+Cem | 0.002254682 | 0.004737482 | 0.1018528 | 8.395625e-05
96.45657349 | 950.0737 | 0.0001172352 | 988.970459 | 420.9742 | 0.009835499 | 0.929945 | BF+Cem | 0.002868317 | 0.004913853 | 0.1056574 | 4.465902e-05
107.2557373 | 949.9877 | 0.0001174938 | 989.0626831 | 418.2714 | 0.009835182 | 0.9315348 | BF+Cem | 0.00154515 | 0.005028048 | 0.1081214 | 4.500839e-05
118.0556793 | 949.9139 | 0.0001176507 | 989.1557617 | 415.4814 | 0.009834871 | 0.9334201 | BF+Cem | 0.001840349 | 0.005120669 | 0.1101203 | 5.567593e-05
128.8569031 | 949.8982 | 0.000117746 | 989.2803955 | 411.7513 | 0.009834457 | 0.9359109 | BF+Cem | 0.00243509 | 0.005232438 | 0.1125327 | 5.071631e-05
139.6568756 | 949.9277 | 0.0001178246 | 989.40448 | 408.0429 | 0.009834049 | 0.9383924 | BF+Cem | 0.002430786 | 0.00533576 | 0.1147632 | 4.62426e-05
150.4566498 | 949.8438 | 0.0001178646 | 989.5274048 | 404.3259 | 0.009833643 | 0.9408506 | BF+Cem | 0.002411919 | 0.00542712 | 0.1167358 | 4.224154e-05
161.2599335 | 950.0139 | 0.000117936 | 989.6520996 | 400.5679 | 0.009833231 | 0.9432684 | BF+Cem | 0.00237555 | 0.005507432 | 0.11847 | 2.867122e-05
172.0564575 | 950.0807 | 0.0001179552 | 989.7451782 | 397.7699 | 0.009832919 | 0.9449326 | BF+Cem | 0.001635599 | 0.005551733 | 0.1194268 | 3.413522e-05
182.8565521 | 950.1393 | 0.0001179683 | 989.867981 | 394.1207 | 0.009832509 | 0.9470141 | BF+Cem | 0.002047328 | 0.005615483 | 0.1208037 | 3.154485e-05
193.656723 | 950.1288 | 0.0001179433 | 989.9926148 | 390.3877 | 0.009832084 | 0.9490012 | BF+Cem | 0.001955604 | 0.00566327 | 0.1218359 | 2.918334e-05
204.4560394 | 950.0508 | 0.000117928 | 990.1164551 | 386.6868 | 0.009831655 | 0.9508049 | BF+Cem | 0.00177445 | 0.005547256 | 0.1193301 | 0
215.2557373 | 949.9758 | 0.0001179216 | 990.2393799 | 382.9783 | 0.009831217 | 0.9522928 | BF | 0.001487882 | 0.00535494 | 0.1151773 | 5.457964e-05
226.0573731 | 949.9684 | 0.0001178584 | 990.3682861 | 379.1175 | 0.009830742 | 0.9537862 | BF+Cem | 0.00143886 | 0.00535494 | 0.1151773 | 0
236.8556671 | 950.0491 | 0.0001178286 | 990.4568481 | 376.4737 | 0.009830415 | 0.954565 | BF | 0.0007788083 | 0.004971613 | 0.1069037 | 4.2715e-05
247.6574554 | 950.1514 | 0.0001178171 | 990.5814209 | 372.7263 | 0.009829936 | 0.9556334 | BF+Cem | 0.001025684 | 0.004971613 | 0.1069037 | 2.362935e-05
258.4560547 | 950.1391 | 0.0001177604 | 990.7042236 | 369.0176 | 0.009829461 | 0.9565668 | BF+Cem | 0.0009097429 | 0.004658536 | 0.1001501 | 2.287478e-05
269.2561035 | 950.1265 | 0.0001177401 | 990.8287964 | 365.2837 | 0.009828978 | 0.9573956 | BF+Cem | 0.0008059658 | 0.004481367 | 0.09632969 | 2.197158e-05
280.0572205 | 950.0308 | 0.0001176621 | 990.9523315 | 361.56 | 0.00982849 | 0.9581156 | BF+Cem | 0.0006980169 | 0.004306361 | 0.09255705 | 0
290.855957 | 949.9411 | 0.000117604 | 991.0769653 | 357.8299 | 0.009828003 | 0.9587168 | BF | 0.0006011562 | 0.004135225 | 0.08886882 | 3.612152e-05
301.656189 | 949.9227 | 0.0001175406 | 991.1681519 | 355.1019 | 0.009827634 | 0.9591414 | BF+Cem | 0.0003884907 | 0.004135225 | 0.08886882 | 0
312.4568176 | 949.9918 | 0.0001175087 | 991.2611084 | 352.3381 | 0.009827262 | 0.9594141 | BF | 0.0002727059 | 0.003846527 | 0.08264925 | 1.998193e-05
323.2566528 | 949.9615 | 0.000117487 | 991.2927856 | 351.38 | 0.009827132 | 0.9595823 | BF+Cem | 0.0001482192 | 0.003846527 | 0.08264925 | 1.906445e-05
334.0557861 | 949.9969 | 0.0001174407 | 991.4160767 | 347.7143 | 0.009826635 | 0.9599598 | BF+Cem | 0.0003584962 | 0.003684865 | 0.07916774 | 0
344.8572693 | 949.9296 | 0.0001173748 | 991.5407715 | 343.9721 | 0.009826127 | 0.9602452 | BF | 0.0002853158 | 0.003529045 | 0.07581288 | 3.228964e-05
355.6571655 | 949.9492 | 0.0001173208 | 991.6338501 | 341.223 | 0.009825746 | 0.9604721 | BF+Cem | 0.0001946129 | 0.003529045 | 0.07581288 | 1.766696e-05
366.4622803 | 949.8588 | 0.0001172961 | 991.7566528 | 337.5282 | 0.009825239 | 0.9607138 | BF+Cem | 0.00022409 | 0.003261471 | 0.07005383 | 1.734452e-05
377.2559204 | 949.8431 | 0.0001172744 | 991.8814087 | 333.8073 | 0.009824712 | 0.9607312 | BF+Cem | 0 | 0.003113988 | 0.06688057 | 0
388.0568543 | 949.8814 | 0.0001172544 | 992.0060425 | 330.0437 | 0.009824185 | 0.9607312 | BF | 0 | 0.002969024 | 0.06376226 | 2.92443e-05
398.8569641 | 949.9309 | 0.0001171736 | 992.0983887 | 327.3011 | 0.009823794 | 0.9607604 | BF+Cem | 0 | 0.002969024 | 0.06376226 | 0
409.6561279 | 949.9973 | 0.000117147 | 992.2212524 | 323.6097 | 0.009823278 | 0.9607604 | BF | 0 | 0.002724218 | 0.05849785 | 2.784249e-05
420.4558411 | 950.0383 | 0.0001171154 | 992.3153076 | 320.7792 | 0.009822884 | 0.9609019 | BF+Cem | 0.0001136785 | 0.002724218 | 0.05849785 | 0
431.2559509 | 950.0564 | 0.0001170904 | 992.4381714 | 317.1042 | 0.009822372 | 0.9609019 | BF | 0 | 0.002490016 | 0.0534634 | 2.980382e-05
442.0560608 | 950.116 | 0.0001170956 | 992.5628052 | 313.4028 | 0.009821849 | 0.9609317 | BF+Cem | 0 | 0.002490016 | 0.0534634 | 1.426628e-05
452.8558044 | 950.1323 | 0.000117053 | 992.6863403 | 309.7042 | 0.00982133 | 0.960946 | BF+Cem | 0 | 0.002238824 | 0.0480658 | 1.043604e-05
463.6573486 | 950.0072 | 0.0001170078 | 992.7793579 | 306.9207 | 0.009820941 | 0.9609564 | BF+Cem | 0 | 0.002118405 | 0.045479 | 1.340984e-05
474.4570923 | 949.8929 | 0.0001169475 | 992.9039917 | 303.238 | 0.009820426 | 0.9609698 | BF+Cem | 0 | 0.002030242 | 0.04358543 | 0
485.2569885 | 949.8645 | 0.0001169103 | 993.0267944 | 299.5356 | 0.009819913 | 0.9609698 | BF | 0 | 0.001916864 | 0.04115069 | 2.556101e-05
496.0567017 | 949.9603 | 0.0001168779 | 993.1515503 | 295.8402 | 0.009819395 | 0.9609954 | BF+Cem | 0 | 0.001916864 | 0.04115069 | 0
506.8557129 | 950.0499 | 0.0001168868 | 993.2445068 | 293.0605 | 0.00981901 | 0.9609954 | BF | 0 | 0.001700464 | 0.03650478 | 2.072844e-05
517.6558228 | 950.1278 | 0.0001168725 | 993.3682861 | 289.4054 | 0.0098185 | 0.9610161 | BF+Cem | 0 | 0.001700464 | 0.03650478 | 1.142251e-05
528.456543 | 950.1148 | 0.000116848 | 993.4921265 | 285.6577 | 0.00981798 | 0.9610276 | BF+Cem | 0 | 0.001524698 | 0.03273245 | 7.918001e-06
539.2587891 | 950.0025 | 0.0001168121 | 993.5836792 | 282.9622 | 0.009817606 | 0.9610355 | BF+Cem | 0 | 0.001427735 | 0.03065185 | 1.064975e-05
550.0556641 | 950.0984 | 0.0001167633 | 993.708313 | 279.194 | 0.009817084 | 0.9610461 | BF+Cem | 0 | 0.001360477 | 0.02920883 | 7.509575e-06
560.8563843 | 950.0172 | 0.0001167575 | 993.8013306 | 276.4264 | 0.009816702 | 0.9610536 | BF+Cem | 0 | 0.001269957 | 0.02726697 | 9.656872e-06
571.656311 | 950.1265 | 0.0001167213 | 993.9241333 | 272.7135 | 0.009816189 | 0.9610633 | BF+Cem | 0 | 0.001206087 | 0.02589701 | 6.851586e-06
582.4570923 | 950.073 | 0.0001166788 | 994.0170898 | 269.9598 | 0.009815809 | 0.9610701 | BF+Cem | 0 | 0.001123907 | 0.02413448 | 8.820282e-06
593.2556152 | 950.0453 | 0.0001166265 | 994.1411133 | 266.2459 | 0.009815298 | 0.961079 | BF+Cem | 0 | 0.001065567 | 0.0228834 | 6.285217e-06
604.0569458 | 950.024 | 0.0001165963 | 994.2340698 | 263.4658 | 0.009814915 | 0.9610852 | BF+Cem | 0 | 0.0009904237 | 0.02127214 | 7.890559e-06
614.8574219 | 950.0218 | 0.0001165687 | 994.3579712 | 259.79 | 0.00981441 | 0.9610931 | BF+Cem | 0 | 0.0009368497 | 0.0201235 | 7.525703e-06
625.6566773 | 949.9608 | 0.000116519 | 994.482605 | 256.0552 | 0.009813898 | 0.9611007 | BF+Cem | 0 | 0.0008695595 | 0.01868092 | 0
636.4568481 | 950.0113 | 0.0001164747 | 994.6370239 | 251.5092 | 0.009813277 | 0.9611007 | BF | 0 | 0.0008053469 | 0.01730447 | 1.494e-05
647.2572022 | 949.9405 | 0.0001164753 | 994.7616577 | 247.7532 | 0.009812762 | 0.9611156 | BF+Cem | 0 | 0.0008053469 | 0.01730447 | 5.759256e-06
658.0565186 | 949.8521 | 0.0001164437 | 994.8844605 | 244.1178 | 0.009812265 | 0.9611214 | BF+Cem | 0 | 0.0006777741 | 0.01457024 | 0
668.8569336 | 949.8669 | 0.0001164072 | 995.0092163 | 240.3822 | 0.009811757 | 0.9611214 | BF | 0 | 0.0006285608 | 0.01351562 | 9.057211e-06
679.6568604 | 949.923 | 0.0001163666 | 995.1014404 | 237.6491 | 0.009811384 | 0.9611304 | BF+Cem | 0 | 0.0006285608 | 0.01351562 | 4.547467e-06
690.4572754 | 949.9285 | 0.0001163491 | 995.2261353 | 233.8991 | 0.009810874 | 0.961135 | BF+Cem | 0 | 0.000551127 | 0.0118564 | 3.930201e-06
701.2562866 | 949.9985 | 0.000116304 | 995.3492432 | 230.2457 | 0.009810378 | 0.9611389 | BF+Cem | 0 | 0.0005122307 | 0.01102303 | 0
712.057251 | 950.138 | 0.0001163053 | 995.5036621 | 225.612 | 0.009809751 | 0.9611389 | BF | 0 | 0.0004786044 | 0.01030261 | 6.457254e-06
722.855957 | 950.0784 | 0.0001162868 | 995.5967407 | 222.8167 | 0.009809371 | 0.9611454 | BF+Cem | 0 | 0.0004786044 | 0.01030261 | 2.455581e-06
733.6566162 | 950.013 | 0.000116251 | 995.7214356 | 219.0937 | 0.009808868 | 0.9611478 | BF+Cem | 0 | 0.0004233372 | 0.009118632 | 1.910914e-06
744.4561157 | 949.9512 | 0.000116233 | 995.8442383 | 215.4133 | 0.009808371 | 0.9611497 | BF+Cem | 0 | 0.0004023136 | 0.008668275 | 1.399375e-06
755.2573242 | 949.869 | 0.0001162286 | 995.9688721 | 211.7153 | 0.009807873 | 0.9611511 | BF+Cem | 0 | 0.0003859508 | 0.008317769 | 7.066779e-07
766.0568237 | 949.817 | 0.0001161742 | 996.0619507 | 208.9334 | 0.009807499 | 0.9611518 | BF+Cem | 0 | 0.0003739668 | 0.008061068 | 0
776.8564453 | 949.9039 | 0.000116164 | 996.1847534 | 205.2901 | 0.009807009 | 0.9611518 | BF | 0 | 0.0003679145 | 0.007931427 | 4.271431e-07
787.6572266 | 949.8694 | 0.0001161251 | 996.3093872 | 201.6026 | 0.009806514 | 0.9611522 | BF+Cem | 0 | 0.0003679145 | 0.007931427 | -3.881179e-07
798.4567261 | 949.9314 | 0.0001161356 | 996.4030151 | 198.814 | 0.00980614 | 0.9611519 | BF+Cem | 0 | 0.0003642561 | 0.007853065 | -9.733031e-07
809.2561035 | 950.0113 | 0.0001160931 | 996.5258179 | 195.1557 | 0.00980565 | 0.9611509 | BF+Cem | 0 | 0.0003675803 | 0.007924268 | -1.078986e-06
820.0573731 | 950.135 | 0.0001160993 | 996.6188965 | 192.409 | 0.009805283 | 0.9611498 | BF+Cem | 0 | 0.000375916 | 0.00810282 | -1.944937e-06
830.8556519 | 950.1518 | 0.0001160579 | 996.7436523 | 188.6818 | 0.009804786 | 0.9611479 | BF+Cem | 0 | 0.0003851562 | 0.008300749 | -1.798404e-06
841.6560059 | 950.0105 | 0.0001160504 | 996.836792 | 185.9228 | 0.009804418 | 0.9611461 | BF+Cem | 0 | 0.0004018104 | 0.008657497 | 0
852.4560547 | 949.909 | 0.0001159851 | 996.9596558 | 182.2622 | 0.00980393 | 0.9611461 | BF | 0 | 0.000417208 | 0.008987333 | 0
863.2570801 | 949.8988 | 0.0001159485 | 997.0843506 | 178.5452 | 0.009803435 | 0.9611461 | BF | 0 | 0.000417208 | 0.008987333 | 0
874.057251 | 949.8565 | 0.0001159324 | [5 empty] | 0.0001
884.855896 | 949.9226 | 0.0001158838
895.6572266 | 949.8697 | 0.0001158869
906.456665 | 949.8666 | 0.0001158704
917.258606 | 949.939 | 0.00011588
928.0570679 | 949.9576 | 0.0001158521
938.8562012 | 950.0699 | 0.0001158386
949.6569214 | 950.1389 | 0.0001158135
960.456665 | 950.1876 | 0.0001157971
971.2562866 | 949.2998 | 0.000115413
971.536499 | 944.8937 | 0.0001144576
971.6902466 | 939.9458 | 0.000113786
971.8148804 | 936.7067 | 0.0001128978
971.907898 | 932.5872 | 0.0001119252
972.0306397 | 929.1846 | 0.0001114567
972.1555176 | 926.1301 | 0.0001105722
972.217041 | 922.4865 | 0.0001098666
972.4036865 | 918.311 | 0.0001091647
972.5263672 | 914.6451 | 0.0001082845
972.6191406 | 911.6778 | 0.0001075896
972.7438355 | 907.9978 | 0.0001068288
972.8666992 | 904.2247 | 0.0001059214
972.9597778 | 900.953 | 0.0001051449
973.1160889 | 896.9167 | 0.0001042835
973.2073975 | 893.7633 | 0.0001035352
973.3320313 | 890.2061 | 0.0001028284
973.4251099 | 886.8025 | 0.0001020053
973.5795898 | 882.518 | 0.0001010777
973.6726074 | 879.2278 | 0.0001004322
973.8587036 | 874.6925 | 9.927692e-05
973.9517212 | 871.366 | 9.858944e-05
974.0756226 | 867.8978 | 9.758797e-05
974.137085 | 865.1394 | 9.709784e-05
974.3230591 | 860.7313 | 9.598624e-05
974.3929443 | 856.6563 | 9.512454e-05
974.6019287 | 852.2477 | 9.422568e-05
974.6950073 | 849.2242 | 9.347403e-05
974.817749 | 845.6679 | 9.261623e-05
974.9423828 | 841.9415 | 9.165018e-05
975.0354004 | 838.7084 | 9.099499e-05
975.190979 | 834.4398 | 8.986104e-05
975.2821045 | 831.1745 | 8.921302e-05
975.4063721 | 827.7812 | 8.814409e-05
975.4678345 | 824.9191 | 8.772087e-05
975.6538696 | 820.605 | 8.653547e-05
975.7172241 | 817.9873 | 8.61341e-05
975.9014893 | 813.4133 | 8.491805e-05
975.9944458 | 810.3364 | 8.424888e-05
976.1184082 | 806.2578 | 8.319081e-05
976.243042 | 802.6645 | 8.248942e-05
976.3682251 | 798.9405 | 8.142938e-05
976.4603272 | 795.7319 | 8.082335e-05
976.6147461 | 791.8693 | 7.970339e-05
976.6762695 | 789.2218 | 7.919512e-05
976.8306885 | 785.534 | 7.83842e-05
976.9553833 | 781.4969 | 7.725877e-05
977.0168457 | 779.0879 | 7.68433e-05
977.2028809 | 774.0779 | 7.543676e-05
977.2643433 | 771.2841 | 7.498246e-05
977.4505005 | 767.2007 | 7.396063e-05
977.5435181 | 763.5361 | 7.307766e-05
977.6682129 | 760.182 | 7.22883e-05
977.7611694 | 757.0678 | 7.152562e-05
977.8840332 | 753.6047 | 7.08332e-05
978.008606 | 749.5702 | 6.966905e-05
978.1325684 | 745.9438 | 6.902488e-05
978.225708 | 742.7756 | 6.814684e-05
978.380127 | 738.8243 | 6.729749e-05
978.4731445 | 735.1974 | 6.637623e-05
978.6269531 | 730.7259 | 6.526631e-05
978.6902466 | 728.525 | 6.491504e-05
978.8744507 | 724.4324 | 6.378063e-05
978.9674072 | 720.7219 | 6.304814e-05
979.0914307 | 717.6136 | 6.205607e-05
979.1842651 | 714.2289 | 6.147641e-05
979.3388672 | 710.3996 | 6.042827e-05
979.4320068 | 707.1103 | 5.977494e-05
979.5259399 | 704.0841 | 5.881882e-05
979.5872803 | 701.5891 | 5.858726e-05
979.7418213 | 697.4561 | 5.741257e-05
979.8961792 | 693.2988 | 5.65791e-05
979.9893189 | 690.0862 | 5.571545e-05
980.1448364 | 686.2611 | 5.477757e-05
980.2063599 | 683.3871 | 5.406888e-05
980.361023 | 679.5047 | 5.324651e-05
980.4541016 | 675.9645 | 5.244219e-05
980.6085205 | 671.9402 | 5.129764e-05
980.671875 | 669.1249 | 5.091317e-05
980.826294 | 665.3458 | 4.994426e-05
980.980835 | 660.7579 | 4.890021e-05
981.1039429 | 657.0947 | 4.821151e-05
981.1970825 | 654.1 | 4.739788e-05
981.2603149 | 652.3478 | 4.726271e-05
981.3519287 | 648.9326 | 4.629853e-05
981.5064087 | 645.1929 | 4.562771e-05
981.5695801 | 642.4178 | 4.517278e-05
981.7241211 | 638.4346 | 4.429339e-05
981.7854614 | 635.794 | 4.406308e-05
981.9400635 | 632.1525 | 4.328422e-05
982.032959 | 628.9013 | 4.305957e-05
982.1581421 | 625.4799 | 4.221732e-05
982.3200684 | 620.7845 | 4.160971e-05
982.3739014 | 618.2492 | 4.132569e-05
982.5599976 | 613.6331 | 4.101752e-05
982.7461548 | 608.7595 | 4.076245e-05
982.8074951 | 605.5418 | 4.042372e-05
982.9620972 | 602.2724 | 4.073317e-05
983.0252686 | 599.2846 | 4.052519e-05
983.1168213 | 596.6254 | 4.0857e-05
983.2731934 | 592.4884 | 4.131448e-05
983.399292 | 588.547 | 4.193351e-05
983.5201416 | 584.9831 | 4.257976e-05
983.6448364 | 581.2218 | 4.339158e-05
983.7675781 | 577.4768 | 4.429335e-05
983.8922119 | 573.8094 | 4.532598e-05
983.9852905 | 570.7513 | 4.603083e-05
984.1090698 | 567.1062 | 4.710264e-05
984.2319336 | 563.3262 | 4.808445e-05
984.3675537 | 559.2303 | 4.917816e-05
984.5107422 | 554.9433 | 5.021424e-05
984.635376 | 550.8599 | 5.10499e-05
984.7897339 | 546.4655 | 5.214344e-05
984.8828125 | 543.3173 | 5.261736e-05
985.0074463 | 539.7175 | 5.32092e-05
985.0997315 | 536.7082 | 5.356147e-05
985.2224731 | 533.1239 | 5.399986e-05
985.347229 | 529.0987 | 5.431816e-05
985.4710083 | 525.7084 | 5.467591e-05
985.5646362 | 522.2892 | 5.482525e-05
985.687439 | 519.121 | 5.508189e-05
985.8120117 | 515.2216 | 5.518924e-05
985.9347534 | 511.563 | 5.520873e-05
986.0587158 | 508.0485 | 5.527594e-05
986.1517334 | 504.8498 | 5.52077e-05
986.2764282 | 501.4283 | 5.527609e-05
986.3998413 | 497.7352 | 5.520638e-05
986.5549927 | 493.4894 | 5.517917e-05
986.7093506 | 488.8686 | 5.505502e-05
986.8340454 | 485.1365 | 5.491227e-05
986.927002 | 481.9285 | 5.472212e-05
987.0508423 | 478.6547 | 5.44854e-05
987.2053223 | 473.9738 | 5.41401e-05
987.3283081 | 470.2505 | 5.380969e-05
987.4212036 | 467.156 | 5.349468e-05
987.5143433 | 464.2516 | 5.326066e-05
987.6389771 | 460.8989 | 5.287115e-05
987.7620239 | 457.1795 | 5.251995e-05
987.8867188 | 453.559 | 5.213551e-05
987.9797974 | 450.3951 | 5.180271e-05
988.1036987 | 446.973 | 5.140169e-05
988.2265015 | 443.2481 | 5.106856e-05
988.350647 | 439.5663 | 5.057593e-05
988.4753418 | 435.6628 | 5.015112e-05
988.5683594 | 432.7088 | 4.973402e-05
988.6911621 | 429.4387 | 4.938772e-05
988.815918 | 425.6069 | 4.893022e-05
988.970459 | 421.3252 | 4.845938e-05
989.0626831 | 418.23 | 4.81294e-05
989.1557617 | 415.3804 | 4.779341e-05
989.2803955 | 411.5425 | 4.736143e-05
989.40448 | 408.1073 | 4.693276e-05
989.5274048 | 404.3516 | 4.65549e-05
989.6520996 | 400.8304 | 4.615432e-05
989.7451782 | 397.5202 | 4.584706e-05
989.867981 | 394.1438 | 4.544571e-05
989.9926148 | 390.4512 | 4.501829e-05
990.1164551 | 386.5423 | 4.45865e-05
990.2393799 | 382.9768 | 4.412608e-05
990.3682861 | 379.235 | 4.366439e-05
990.4568481 | 376.4823 | 4.333025e-05
990.5814209 | 372.7002 | 4.286518e-05
990.7042236 | 369.071 | 4.240159e-05
990.8287964 | 365.2102 | 4.189083e-05
990.9523315 | 361.6206 | 4.140469e-05
991.0769653 | 357.8321 | 4.092433e-05
991.1681519 | 354.9378 | 4.051577e-05
991.2611084 | 352.4345 | 4.021675e-05
991.2927856 | 351.4134 | 4.00626e-05
991.4160767 | 347.6468 | 3.955196e-05
991.5407715 | 344.087 | 3.906941e-05
991.6338501 | 341.1709 | 3.862638e-05
991.7566528 | 337.5609 | 3.817741e-05
991.8814087 | 333.7401 | 3.762949e-05
992.0060425 | 330.1638 | 3.713237e-05
992.0983887 | 327.1559 | 3.671637e-05
992.2212524 | 323.816 | 3.62109e-05
992.3153076 | 320.4952 | 3.580066e-05
992.4381714 | 317.3113 | 3.527524e-05
992.5628052 | 313.3059 | 3.474882e-05
992.6863403 | 309.818 | 3.423604e-05
992.7793579 | 306.7647 | 3.38587e-05
992.9039917 | 303.2438 | 3.330663e-05
993.0267944 | 299.6151 | 3.280631e-05
993.1515503 | 295.9373 | 3.223115e-05
993.2445068 | 292.899 | 3.186588e-05
993.3682861 | 289.4431 | 3.129683e-05
993.4921265 | 285.7456 | 3.080652e-05
993.5836792 | 282.7449 | 3.039384e-05
993.708313 | 279.4335 | 2.989024e-05
993.8013306 | 276.408 | 2.946343e-05
993.9241333 | 272.7474 | 2.895035e-05
994.0170898 | 269.7477 | 2.852675e-05
994.1411133 | 266.5039 | 2.8006e-05
994.2340698 | 263.2168 | 2.75631e-05
994.3579712 | 259.8978 | 2.704314e-05
994.482605 | 255.8857 | 2.650443e-05
994.6370239 | 251.7285 | 2.583818e-05
994.7616577 | 247.7188 | 2.532697e-05
994.8844605 | 244.0601 | 2.474921e-05
995.0092163 | 240.4938 | 2.424642e-05
995.1014404 | 237.5818 | 2.382167e-05
995.2261353 | 233.9563 | 2.330483e-05
995.3492432 | 230.0039 | 2.273848e-05
995.5036621 | 225.8811 | 2.210965e-05
995.5967407 | 222.7111 | 2.170589e-05
995.7214356 | 219.1315 | 2.11543e-05
995.8442383 | 215.4018 | 2.065612e-05
995.9688721 | 211.8045 | 2.008493e-05
996.0619507 | 208.778 | 1.971839e-05
996.1847534 | 205.2345 | 1.915062e-05
996.3093872 | 201.702 | 1.865804e-05
996.4030151 | 198.7579 | 1.822451e-05
996.5258179 | 195.2557 | 1.773972e-05
996.6188965 | 192.3327 | 1.732507e-05
996.7436523 | 188.7892 | 1.680403e-05
996.836792 | 185.9392 | 1.636616e-05
996.9596558 | 182.0826 | 1.589709e-05
997.0843506 | 178.6332 | 1.535557e-05
997.2073975 | 174.9487 | 1.488514e-05
997.3320923 | 171.059 | 1.43286e-05
997.4550171 | 167.6643 | 1.380363e-05
997.5480957 | 164.8179 | 1.344259e-05
997.6728516 | 161.1023 | 1.29104e-05
997.7956543 | 157.5274 | 1.242179e-05
997.9203491 | 154.232 | 1.191919e-05
998.0443115 | 150.5828 | 1.145868e-05
998.1671753 | 147.121 | 1.100368e-05
998.3215942 | 143.1862 | 1.042428e-05
998.4470215 | 139.7265 | 9.988434e-06
998.5703735 | 136.5325 | 9.544173e-06
998.7248535 | 132.7462 | 9.051649e-06
998.8824463 | 129.1171 | 8.494899e-06
999.0352783 | 125.3948 | 8.04476e-06
999.1897583 | 121.9404 | 7.569145e-06

## CC40.csv
time_conditioned(s) | Temp_conditioned(C) | dil_conditioned(m) | time_result(s) | Temp_result(C) | dil_result(m) | fraction transformed | phase ID | fraction FD formed | C in FD(mole fraction) | C in FD(W%) | Fe in cementite(mole fraction)
34.14967728 | 392.4935608 | 5.231164551e-05 | 973.5341187 | 861.7971 | 0.01041164 | 0 | PF | 0 | 4.941082e-05 | 0.001110811 | 0
34.76119232 | 401.3199158 | 5.374036026e-05 | 973.5805664 | 859.7467 | 0.01041113 | 0 | PF | 0 | 4.703208e-05 | 0.001059885 | 0
35.06788635 | 406.0808411 | 5.449303818e-05 | 973.723999 | 854.1964 | 0.01040977 | 0.0002066325 | PF | 0.0002066325 | 4.287329e-05 | 0.0009708491 | 0
35.37553024 | 410.5559387 | 5.518549728e-05 | 973.7894287 | 851.5165 | 0.01040911 | 0.0002066325 | PF | 0 | 3.714817e-05 | 0.0008482809 | 0
35.68148422 | 415.3525696 | 5.597375488e-05 | 973.9049072 | 846.8847 | 0.01040797 | 0.0002066325 | PF | 0 | 3.104746e-05 | 0.0007176729 | 0
35.98794174 | 419.7425537 | 5.664158249e-05 | 973.9981079 | 843.3208 | 0.01040709 | 0.0002066325 | PF | 0 | 2.313202e-05 | 0.0005482162 | 0
36.29478455 | 424.7117615 | 5.736962509e-05 | 974.0539551 | 840.9772 | 0.01040651 | 0.0002066325 | PF | 0 | 1.675387e-05 | 0.0004116718 | 0
36.60139847 | 428.8768005 | 5.81277771e-05 | 974.2070313 | 834.7104 | 0.01040497 | 0.0004190414 | PF | 0.0002124089 | 6.500161e-06 | 0.0001921617 | 0
36.90828323 | 433.4649353 | 5.884487152e-05 | 974.2536621 | 832.9667 | 0.01040454 | 0.0004190414 | PF | 0 | 4.00518e-06 | 0.00013875 | 0
37.21602249 | 438.1375427 | 5.961944199e-05 | 974.3744507 | 828.0073 | 0.01040331 | 0.0004190414 | PF | 0 | 1.347128e-05 | 0.0003413981 | 0
37.52116013 | 442.6186218 | 6.030095673e-05 | 974.4627686 | 824.5971 | 0.01040247 | 0.0004190414 | PF | 0 | 2.610473e-05 | 0.0006118569 | 0
37.82956696 | 447.4901123 | 6.104815674e-05 | 974.5092773 | 822.7257 | 0.01040201 | 0.0004190414 | PF | 0 | 3.451771e-05 | 0.0007919662 | 0
38.13508606 | 451.9552918 | 6.17980957e-05 | 974.6246948 | 818.192 | 0.01040091 | 0.0009439531 | PF | 0.0005249117 | 4.515336e-05 | 0.001019663 | 0
38.44178772 | 456.2528687 | 6.252340317e-05 | 974.7182007 | 814.6491 | 0.01040006 | 0.001837605 | PF | 0.0008936516 | 5.920376e-05 | 0.001320471 | 0
38.74860382 | 461.2442627 | 6.330618668e-05 | 974.7647705 | 812.8802 | 0.01039963 | 0.001837605 | PF | 0 | 6.881094e-05 | 0.001526158 | 0
39.0552063 | 465.6694031 | 6.404244232e-05 | 974.904541 | 807.1193 | 0.01039821 | 0.001837605 | PF | 0 | 8.289704e-05 | 0.001827742 | 0
39.36289215 | 470.3513184 | 6.482248688e-05 | 974.9734497 | 804.3573 | 0.01039753 | 0.001837605 | PF | 0 | 9.945831e-05 | 0.002182328 | 0
39.66920853 | 474.881012 | 6.551494598e-05 | 975.0670776 | 800.6122 | 0.0103966 | 0.001837605 | PF | 0 | 0.0001125114 | 0.002461809 | 0
39.97585678 | 479.8946533 | 6.63032074e-05 | 975.1583862 | 797.013 | 0.01039572 | 0.001837605 | PF | 0 | 0.0001276362 | 0.002785653 | 0
40.28173447 | 483.9489441 | 6.703672028e-05 | 975.2049561 | 795.1094 | 0.01039525 | 0.001837605 | PF | 0 | 0.0001392222 | 0.003033734 | 0
40.58927155 | 489.0243835 | 6.777571106e-05 | 975.2515869 | 793.2312 | 0.01039478 | 0.001837605 | PF | 0 | 0.0001473026 | 0.003206754 | 0
40.89482117 | 493.5896912 | 6.849280548e-05 | 975.4142456 | 786.8507 | 0.01039321 | 0.001837605 | PF | 0 | 0.0001652592 | 0.003591254 | 0
41.2021904 | 497.5538635 | 6.921811676e-05 | 975.4851074 | 783.8976 | 0.01039248 | 0.001837605 | PF | 0 | 0.0001860195 | 0.004035804 | 0
41.50921631 | 502.5798645 | 7.000363159e-05 | 975.576416 | 780.3684 | 0.01039161 | 0.001837605 | PF | 0 | 0.0002006973 | 0.004350115 | 0
41.81577301 | 507.0383911 | 7.076451874e-05 | 975.6470947 | 777.381 | 0.01039087 | 0.001837605 | PF | 0 | 0.0002156435 | 0.004670182 | 0
42.12150955 | 511.6322022 | 7.146245575e-05 | 975.7398071 | 773.7112 | 0.01038997 | 0.001837605 | PF | 0 | 0.0002310889 | 0.005000945 | 0
42.42913818 | 516.4824219 | 7.223155212e-05 | 975.8329468 | 770.0324 | 0.01038906 | 0.001837605 | PF | 0 | 0.0002483206 | 0.005369973 | 0
42.73500061 | 520.6016846 | 7.295412445e-05 | 975.9019165 | 767.1026 | 0.01038834 | 0.001837605 | PF | 0 | 0.0002639582 | 0.005704871 | 0
43.04290009 | 525.3692627 | 7.372869873e-05 | 976.0421143 | 761.3487 | 0.01038692 | 0.001837605 | PF | 0 | 0.0002846753 | 0.006148565 | 0
43.34855652 | 530.1598511 | 7.447042084e-05 | 976.0886841 | 759.4919 | 0.01038646 | 0.001837605 | PF | 0 | 0.0003029597 | 0.00654017 | 0
43.65618896 | 534.8001099 | 7.519025421e-05 | 976.2506714 | 753.0702 | 0.01038488 | 0.001837605 | PF | 0 | 0.000322949 | 0.006968303 | 0
43.96194458 | 539.6139526 | 7.591555786e-05 | 976.2972412 | 751.1219 | 0.0103844 | 0.001837605 | PF | 0 | 0.000343231 | 0.007402718 | 0
44.2695694 | 543.6247559 | 7.663813019e-05 | 976.3518677 | 749.0012 | 0.01038387 | 0.001837605 | PF | 0 | 0.0003531066 | 0.007614247 | 0
44.5873909 | 548.7448731 | 7.739080811e-05 | 976.4822388 | 743.7364 | 0.01038258 | 0.001837605 | PF | 0 | 0.0003710409 | 0.007998396 | 0
44.8813324 | 553.0888062 | 7.816536713e-05 | 976.5288086 | 741.9666 | 0.01038214 | 0.001837605 | PF | 0 | 0.0003881171 | 0.008364173 | 0
45.18796158 | 557.9058838 | 7.883868408e-05 | 976.6729126 | 736.1188 | 0.01038073 | 0.002674254 | PF | 0.0008366493 | 0.0004065793 | 0.008759652 | 0
45.49559402 | 562.3070679 | 7.960778046e-05 | 976.7388916 | 733.6153 | 0.01038012 | 0.002877506 | PF | 0.000203252 | 0.0004267575 | 0.009191901 | 0
45.80139923 | 566.9321899 | 8.032487488e-05 | 976.9009399 | 727.1096 | 0.01037852 | 0.002877506 | PF | 0 | 0.0004484187 | 0.009655935 | 0
46.10914612 | 571.7579956 | 8.107754517e-05 | 976.9475098 | 725.2627 | 0.01037807 | 0.003058655 | PF | 0.0001811492 | 0.0004683718 | 0.01008339 | 0
46.41509247 | 575.9043579 | 8.1764534e-05 | 977.0866089 | 719.7948 | 0.01037673 | 0.003185333 | PF | 0.0001266781 | 0.0004857209 | 0.01045507 | 0
46.72242355 | 580.8621216 | 8.247342682e-05 | 977.1556397 | 716.8813 | 0.01037601 | 0.003324507 | PF | 0.0001391732 | 0.0005054323 | 0.01087738 | 0
47.0282135 | 585.4717407 | 8.323704529e-05 | 977.2952881 | 711.4422 | 0.01037468 | 0.003631589 | PF | 0.0003070825 | 0.0005248735 | 0.0112939 | 0
47.33589172 | 589.5751343 | 8.391581726e-05 | 977.3414307 | 709.579 | 0.01037424 | 0.003928273 | PF | 0.0002966839 | 0.0005416849 | 0.0116541 | 0
47.64188766 | 594.5985718 | 8.470954895e-05 | 977.4346314 | 705.9222 | 0.01037334 | 0.003928273 | PF | 0 | 0.0005542681 | 0.01192371 | 0
47.94865417 | 599.1052246 | 8.540474701e-05 | 977.5276489 | 702.1598 | 0.01037246 | 0.005114809 | PF | 0.001186536 | 0.0005709984 | 0.01228218 | 0
48.25615311 | 603.8000488 | 8.610267639e-05 | 977.5742188 | 700.4384 | 0.01037203 | 0.005114809 | PF | 0 | 0.000583222 | 0.01254409 | 0
48.5628891 | 608.2971802 | 8.684441376e-05 | 977.7143555 | 694.6459 | 0.01037061 | 0.005114809 | PF | 0 | 0.0005997621 | 0.01289851 | 0
48.86876297 | 613.1866455 | 8.759709167e-05 | 977.7832642 | 692.0155 | 0.01036996 | 0.005216449 | PF | 0.0001016394 | 0.000617999 | 0.01328929 | 0
49.1807251 | 617.6271362 | 8.833881378e-05 | 977.9005737 | 687.1882 | 0.01036879 | 0.005645623 | PF | 0.0004291743 | 0.0006338623 | 0.01362922 | 0
49.48255539 | 621.9216919 | 8.909423065e-05 | 977.9694214 | 684.56 | 0.01036817 | 0.006166718 | PF | 0.0005210952 | 0.0006494407 | 0.01396306 | 0
49.7891922 | 626.7539063 | 8.980037689e-05 | 978.1078491 | 679.0267 | 0.0103668 | 0.006166718 | PF | 0 | 0.0006661578 | 0.0143213 | 0
50.09578323 | 631.2035523 | 9.058863068e-05 | 978.1543579 | 677.049 | 0.01036635 | 0.006920846 | PF | 0.000754128 | 0.0006812184 | 0.01464405 | 0
50.40133667 | 635.739563 | 9.124824524e-05 | 978.3208618 | 670.3356 | 0.01036475 | 0.008085423 | PF | 0.001164576 | 0.0006982416 | 0.01500888 | 0
50.70785522 | 640.6104736 | 9.201460266e-05 | 978.3637085 | 668.5982 | 0.01036442 | 0.01034853 | PF | 0.00226311 | 0.0007143631 | 0.01535439 | 0
51.01564026 | 645.039917 | 9.270981598e-05 | 978.4810791 | 663.9659 | 0.01036339 | 0.01285612 | PF | 0.002507585 | 0.0007262246 | 0.0156086 | 0
51.32136154 | 649.7293091 | 9.345427704e-05 | 978.5276489 | 662.0105 | 0.01036301 | 0.01514952 | PF | 0.0022934 | 0.0007382226 | 0.01586575 | 0
51.62900162 | 654.0922241 | 9.417684937e-05 | 978.5965576 | 659.3996 | 0.01036248 | 0.01759502 | PF | 0.002445501 | 0.0007463751 | 0.01604048 | 0
51.93486023 | 658.6861572 | 9.492951965e-05 | 978.7116699 | 654.7593 | 0.01036153 | 0.02177382 | PF | 0.004178798 | 0.0007590395 | 0.01631191 | 0
52.24440384 | 663.4424439 | 9.561650085e-05 | 978.7825317 | 652.0561 | 0.010361 | 0.02471465 | PF | 0.002940831 | 0.0007715058 | 0.01657911 | 0
52.54779053 | 667.9936523 | 9.638012695e-05 | 978.8979492 | 647.309 | 0.0103601 | 0.03046519 | PF | 0.00575054 | 0.0007837762 | 0.01684211 | 0
52.85547638 | 672.8093262 | 9.713827515e-05 | 978.9727173 | 644.4633 | 0.01035959 | 0.03459182 | PF | 0.004126635 | 0.000795883 | 0.01710161 | 0
53.16222 | 677.1950684 | 9.783348083e-05 | 979.0847778 | 640.1142 | 0.0103588 | 0.04043242 | PF | 0.005840597 | 0.0008069774 | 0.01733942 | 0
53.46902084 | 682.1889648 | 9.853142548e-05 | 979.1312866 | 638.2668 | 0.01035852 | 0.04408606 | PF | 0.003653638 | 0.0008162332 | 0.01753782 | 0
53.77444458 | 686.7396851 | 9.932514191e-05 | 979.269165 | 632.9338 | 0.01035769 | 0.05424137 | PF | 0.01015531 | 0.0008266079 | 0.0177602 | 0
54.08138657 | 690.9789429 | 0.0001000121307 | 979.3164063 | 630.9432 | 0.01035741 | 0.05845162 | PF | 0.004210249 | 0.0008367964 | 0.0179786 | 0
54.38801193 | 695.9636231 | 0.0001007702789 | 979.4561157 | 625.4618 | 0.01035676 | 0.07291541 | PF | 0.01446378 | 0.0008467772 | 0.01819255 | 0
54.69568253 | 700.1094971 | 0.0001014572678 | 979.5026856 | 623.6401 | 0.01035658 | 0.07823739 | PF | 0.005321982 | 0.0008561239 | 0.01839291 | 0
55.00137329 | 704.9048462 | 0.0001021497269 | 979.5715942 | 620.8077 | 0.01035628 | 0.08635926 | PF | 0.008121874 | 0.0008618679 | 0.01851604 | 0
55.30907059 | 709.3094482 | 0.0001029297791 | 979.6886597 | 616.0833 | 0.01035593 | 0.102627 | PF | 0.01626772 | 0.0008708393 | 0.01870836 | 0
55.61491776 | 714.0411377 | 0.0001036030808 | 979.7575684 | 613.3259 | 0.01035575 | 0.1123454 | PF | 0.009718369 | 0.0008792854 | 0.01888942 | 0
55.92256165 | 718.8309937 | 0.0001042928009 | 979.8731079 | 608.5897 | 0.01035552 | 0.1307896 | PF | 0.01844429 | 0.0008873069 | 0.01906138 | 0
56.2283287 | 722.9934692 | 0.0001049578857 | 979.9437866 | 605.8661 | 0.01035548 | 0.1431648 | PF | 0.01237513 | 0.0008948544 | 0.01922318 | 0
56.53597641 | 727.9695435 | 0.0001055928879 | 980.0128174 | 603.0657 | 0.01035546 | 0.1559892 | PF | 0.01282446 | 0.0009001604 | 0.01933693 | 0
56.8418808 | 732.588562 | 0.0001062360764 | 980.1297607 | 598.6179 | 0.01035559 | 0.1795372 | PF | 0.02354797 | 0.0009067561 | 0.01947833 | 0
57.14904785 | 737.2865601 | 0.0001067396851 | 980.2229004 | 595.051 | 0.01035576 | 0.1996211 | BF | 0.02008388 | 0.0009135636 | 0.01962427 | 0
57.45572281 | 742.0047607 | 0.0001070544357 | 980.314209 | 591.5178 | 0.01035603 | 0.2212815 | BF | 0.02166045 | 0.0009191673 | 0.01974441 | 0
57.76247025 | 746.069458 | 0.0001073308792 | 980.407898 | 587.981 | 0.01035644 | 0.2452397 | BF | 0.02395822 | 0.0009243479 | 0.01985548 | 0
58.06814194 | 749.675415 | 0.000108119133 | 980.5009155 | 584.3931 | 0.01035692 | 0.2706885 | BF | 0.02544879 | 0.0009291654 | 0.01995876 | 0
58.37578964 | 754.4082031 | 0.0001088417053 | 980.5940552 | 580.8326 | 0.01035752 | 0.2981175 | BF | 0.02742899 | 0.0009335921 | 0.02005366 | 0
58.68210983 | 758.7848511 | 0.0001093480454 | 980.6872559 | 577.2018 | 0.01035818 | 0.3265752 | BF | 0.02845764 | 0.0009376346 | 0.02014033 | 0
58.9879303 | 763.8173828 | 0.0001097832336 | 980.7792358 | 573.5598 | 0.01035889 | 0.3555735 | BF | 0.02899834 | 0.0009413046 | 0.02021901 | 0
59.29464722 | 768.2174683 | 0.000110024086 | 980.8723145 | 569.8305 | 0.01035964 | 0.3856379 | BF | 0.03006442 | 0.0009445962 | 0.02028958 | 0
59.60233307 | 773.418396 | 0.000110262207 | 980.9655151 | 566.0606 | 0.01036043 | 0.4159314 | BF | 0.03029345 | 0.000947504 | 0.02035192 | 0
59.9081955 | 778.0217896 | 0.0001103853684 | 981.0583496 | 562.2981 | 0.01036119 | 0.4454506 | BF | 0.02951925 | 0.0009499788 | 0.02040498 | 0
60.21457672 | 782.7034912 | 0.0001105112763 | 981.1513672 | 558.4746 | 0.01036191 | 0.474071 | BF | 0.02862036 | 0.0009520219 | 0.02044879 | 0
60.52207947 | 787.6589356 | 0.0001105441208 | 981.2445068 | 554.6455 | 0.01036258 | 0.5011847 | BF | 0.02711374 | 0.0009536287 | 0.02048324 | 0
60.82853317 | 791.7232666 | 0.0001104565353 | 981.2667847 | 553.73 | 0.01036272 | 0.5072702 | BF | 0.006085518 | 0.000954397 | 0.02049971 | 0
61.13441849 | 796.5696411 | 0.0001103278961 | 981.3134155 | 551.8026 | 0.010363 | 0.5198791 | BF | 0.01260892 | 0.0009547743 | 0.0205078 | 0
61.44213867 | 801.3273926 | 0.0001100322952 | 981.4060059 | 547.9895 | 0.01036351 | 0.5434669 | BF | 0.02358775 | 0.0009553468 | 0.02052007 | 0
61.74796295 | 805.7338257 | 0.0001095779648 | 981.4767456 | 545.064 | 0.01036385 | 0.5604667 | BF | 0.01699981 | 0.000955698 | 0.0205276 | 0
62.05456161 | 810.3834229 | 0.0001089101257 | 981.5698853 | 541.2403 | 0.01036423 | 0.5811019 | BF | 0.02063516 | 0.0009557047 | 0.02052775 | 0
62.3612709 | 815.0254517 | 0.0001078591156 | 981.6630859 | 537.3859 | 0.01036453 | 0.6001513 | BF | 0.0190494 | 0.0009552962 | 0.02051899 | 0
62.6689949 | 819.7617798 | 0.0001066548386 | 981.7557373 | 533.55 | 0.01036476 | 0.617669 | BF | 0.01751771 | 0.0009544474 | 0.02050079 | 0
62.97483063 | 824.0482788 | 0.000105124855 | 981.848877 | 529.6959 | 0.01036494 | 0.6341094 | BF | 0.01644039 | 0.0009531635 | 0.02047326 | 0
63.28231049 | 828.8075562 | 0.0001036058121 | 981.9401856 | 525.9057 | 0.01036506 | 0.6491901 | BF | 0.01508074 | 0.000951461 | 0.02043676 | 0
63.58817673 | 833.5695801 | 0.0001021743622 | 982.0109253 | 523.0017 | 0.01036514 | 0.6602893 | BF | 0.01109921 | 0.0009496253 | 0.0203974 | 0
63.89571762 | 837.9841919 | 0.0001011014557 | 982.1037598 | 519.1695 | 0.01036521 | 0.6741606 | BF | 0.01387133 | 0.000947457 | 0.02035092 | 0
64.20166779 | 843.0689087 | 0.0001006799622 | 982.1968994 | 515.3646 | 0.01036525 | 0.6871593 | BF | 0.01299862 | 0.0009446142 | 0.02028997 | 0
64.50939178 | 847.4007568 | 0.0001007511215 | 982.2901001 | 511.5841 | 0.01036526 | 0.6994257 | BF | 0.01226644 | 0.0009413918 | 0.02022088 | 0
64.82123566 | 852.0914917 | 0.0001011890411 | 982.3677368 | 508.4253 | 0.01036525 | 0.709154 | BF | 0.009728256 | 0.0009381011 | 0.02015033 | 0
65.1211853 | 856.9215088 | 0.0001018376999 | 982.4517212 | 505.0423 | 0.01036521 | 0.7192 | BF | 0.01004606 | 0.0009347035 | 0.02007749 | 0
65.42781067 | 861.3406982 | 0.0001025274506 | 982.5448608 | 501.2881 | 0.01036515 | 0.729708 | BF | 0.01050795 | 0.0009306745 | 0.01999111 | 0
65.73612976 | 866.2659302 | 0.0001034361343 | 982.6380005 | 497.5352 | 0.01036506 | 0.7395622 | BF | 0.009854199 | 0.0009260802 | 0.01989261 | 0
66.04275513 | 870.7088013 | 0.0001044104843 | 982.7307739 | 493.7974 | 0.01036493 | 0.7487415 | BF | 0.009179377 | 0.0009211381 | 0.01978666 | 0.001185495
66.3484726 | 875.1655273 | 0.0001053684464 | 982.8239746 | 490.034 | 0.01036479 | 0.7639042 | BF+Cem | 0.01397715 | 0.0009158378 | 0.01967303 | 0
66.65616608 | 879.7602539 | 0.0001064495621 | 982.9170532 | 486.3133 | 0.01036462 | 0.7719843 | BF | 0.008080116 | 0.0009102065 | 0.0195523 | 0.001132434
66.96189117 | 884.1029053 | 0.0001074075089 | 983.0205078 | 482.1436 | 0.0103644 | 0.7865846 | BF+Cem | 0.0134679 | 0.0009039063 | 0.01941724 | 0
67.2686615 | 889.0014648 | 0.0001085023117 | 983.1243897 | 477.9792 | 0.01036416 | 0.7946001 | BF | 0.008015476 | 0.001270712 | 0.02728317 | 0.0008349842
67.57512665 | 893.3647461 | 0.0001095916367 | 983.1952515 | 475.1443 | 0.01036399 | 0.8043604 | BF+Cem | 0.008925298 | 0.001542395 | 0.03311221 | 0
67.88473511 | 898.3835449 | 0.0001106782303 | 983.2883911 | 471.4305 | 0.01036375 | 0.8108643 | BF | 0.006503952 | 0.001860273 | 0.03993557 | 0.000728892
68.18823242 | 902.6365967 | 0.0001117839813 | 983.3810425 | 467.7432 | 0.01036349 | 0.8209515 | BF+Cem | 0.009358227 | 0.002138571 | 0.04591215 | 0.0002356679
68.49485016 | 907.3612061 | 0.0001127583542 | 983.4498901 | 465.0119 | 0.0103633 | 0.8265863 | BF+Cem | 0.00539912 | 0.002418628 | 0.05192919 | 0.0003019059
68.80162048 | 911.7758789 | 0.0001138914795 | 983.5430908 | 461.2878 | 0.01036303 | 0.8341694 | BF+Cem | 0.007281259 | 0.002661402 | 0.05714735 | 0
69.10923767 | 916.1072388 | 0.0001148822632 | 983.6362305 | 457.5806 | 0.01036275 | 0.8398147 | BF | 0.005645297 | 0.002931753 | 0.06296063 | 0.0005216919
69.41510773 | 921.2328491 | 0.000116031807 | 983.7297363 | 453.846 | 0.01036246 | 0.8481081 | BF+Cem | 0.007771735 | 0.003193704 | 0.06859566 | 0
69.72270203 | 925.6268921 | 0.0001170472336 | 983.822876 | 450.1281 | 0.01036217 | 0.853413 | BF | 0.005304879 | 0.003435756 | 0.07380471 | 0.0004300314
70.02837372 | 930.184021 | 0.0001180681381 | 983.9141846 | 446.4976 | 0.01036188 | 0.8607534 | BF+Cem | 0.006910314 | 0.003684978 | 0.07917015 | 0
70.33609772 | 935.0137329 | 0.0001192368393 | 983.9849243 | 443.6832 | 0.01036165 | 0.8645663 | BF | 0.003812963 | 0.003854096 | 0.08281227 | 0.000320786
70.64188385 | 939.3387451 | 0.0001202659531 | 984.0784302 | 440.0013 | 0.01036135 | 0.8711486 | BF+Cem | 0.006261487 | 0.004066166 | 0.0873808 | 0
70.94766235 | 944.2761231 | 0.0001213689652 | 984.1473999 | 437.2293 | 0.01036112 | 0.8747147 | BF | 0.00356611 | 0.004208573 | 0.09044945 | 0.0002729462
71.2550354 | 947.1308 | 0.0001219143 | 984.2405396 | 433.5175 | 0.01036081 | 0.8809605 | BF+Cem | 0.005972828 | 0.004412998 | 0.09485572 | 0.0001402389
74.85641479 | 950.012 | 0.0001223658 | 984.3359985 | 429.7227 | 0.01036049 | 0.8864211 | BF+Cem | 0.005320415 | 0.004556339 | 0.09794622 | 0
85.65631866 | 949.9632 | 0.0001229573 | 984.4254761 | 426.196 | 0.01036019 | 0.8906177 | BF | 0.00419654 | 0.004715403 | 0.1013765 | 0.000228385
96.45580292 | 950.1194 | 0.0001234067 | 984.5186768 | 422.5256 | 0.01035987 | 0.896205 | BF+Cem | 0.005358935 | 0.004929622 | 0.1059977 | 0
107.2558746 | 950.0328 | 0.0001237271 | 984.6117554 | 418.847 | 0.01035956 | 0.9005962 | BF | 0.004391164 | 0.00500099 | 0.1075376 | 0.0001923819
118.0565338 | 949.8706 | 0.0001239039 | 984.7037354 | 415.2011 | 0.01035926 | 0.9059403 | BF+Cem | 0.005151701 | 0.005209957 | 0.1120474 | 0
128.8563538 | 949.8957 | 0.0001240352 | 984.796875 | 411.4956 | 0.01035894 | 0.9102323 | BF | 0.004292043 | 0.005240008 | 0.1126961 | 0.0001562173
139.655304 | 950.105 | 0.0001241362 | 984.8898926 | 407.7914 | 0.01035863 | 0.9152772 | BF+Cem | 0.004888727 | 0.005442083 | 0.1170589 | 5.12853e-05
150.4568329 | 950.0609 | 0.0001242189 | 984.9607544 | 404.9513 | 0.01035838 | 0.9186497 | BF+Cem | 0.003321136 | 0.005410195 | 0.1163703 | 0
161.2555542 | 949.9417 | 0.0001242381 | 985.0533447 | 401.2611 | 0.01035806 | 0.9225887 | BF | 0.003939047 | 0.005493217 | 0.1181631 | 0.0001107712
172.0555267 | 949.9058 | 0.0001242356 | 985.1465454 | 397.5452 | 0.01035773 | 0.9269185 | BF+Cem | 0.004218998 | 0.005682136 | 0.1222434 | 0
182.8560028 | 950.0386 | 0.0001242342 | 985.239624 | 393.8282 | 0.01035739 | 0.9305387 | BF | 0.003620191 | 0.005620266 | 0.120907 | 8.042564e-05
193.6561585 | 950.1418 | 0.0001242507 | 985.3202515 | 390.5928 | 0.01035708 | 0.9339656 | BF+Cem | 0.003346461 | 0.00578872 | 0.124546 | 0
204.4559021 | 950.1205 | 0.0001242706 | 985.4022217 | 387.31 | 0.01035676 | 0.9367457 | BF | 0.002780113 | 0.005558009 | 0.1195623 | 6.610935e-05
215.2559357 | 949.9989 | 0.0001242679 | 985.4934692 | 383.6888 | 0.01035639 | 0.9398773 | BF+Cem | 0.003065561 | 0.005558009 | 0.1195623 | 0
226.0562592 | 949.9246 | 0.000124208 | 985.5866699 | 379.9606 | 0.01035601 | 0.9425574 | BF | 0.002680015 | 0.005201497 | 0.1118648 | 6.272509e-05
236.8556824 | 950.0241 | 0.0001241941 | 985.680481 | 376.2277 | 0.0103556 | 0.9453259 | BF+Cem | 0.002705785 | 0.005201497 | 0.1118648 | 0
247.6561737 | 950.2186 | 0.0001241748 | 985.7734985 | 372.501 | 0.0103552 | 0.9476264 | BF | 0.00230056 | 0.004828844 | 0.1038235 | 5.50846e-05
258.4565125 | 949.9135 | 0.0001241289 | 985.8666382 | 368.7994 | 0.01035477 | 0.9498985 | BF+Cem | 0.002216978 | 0.004828844 | 0.1038235 | 0
269.2564697 | 949.973 | 0.000124095 | 985.9579468 | 365.1522 | 0.01035436 | 0.9517945 | BF | 0.001896029 | 0.004471043 | 0.09610712 | 4.309184e-05
280.0559692 | 950.0396 | 0.0001241102 | 986.0292969 | 362.3198 | 0.01035403 | 0.9533555 | BF+Cem | 0.001517891 | 0.004471043 | 0.09610712 | 0
290.8557434 | 949.9735 | 0.0001240783 | 986.1206055 | 358.6943 | 0.01035359 | 0.9549044 | BF | 0.001548874 | 0.004169866 | 0.08961531 | 4.355852e-05
301.6555481 | 949.9152 | 0.0001240057 | 986.2136231 | 355.0028 | 0.01035315 | 0.9565975 | BF+Cem | 0.001649558 | 0.004169866 | 0.08961531 | 0
312.4564209 | 950.0869 | 0.0001239793 | 986.3073731 | 351.282 | 0.01035269 | 0.9579067 | BF | 0.001309228 | 0.003842179 | 0.08255559 | 3.482841e-05
323.2567139 | 950.0906 | 0.0001239736 | 986.3762817 | 348.551 | 0.01035235 | 0.9590083 | BF+Cem | 0.001066762 | 0.003842179 | 0.08255559 | 1.877946e-05
334.0555115 | 950.0015 | 0.0001239202 | 986.4695435 | 344.8519 | 0.01035188 | 0.960217 | BF+Cem | 0.001189957 | 0.00356431 | 0.07657206 | 0
344.856842 | 949.9428 | 0.0001238882 | 986.5627441 | 341.1566 | 0.01035141 | 0.9612124 | BF | 0.0009953954 | 0.003409733 | 0.07324459 | 3.423656e-05
355.6652527 | 949.8967 | 0.0001238447 | 986.6553345 | 337.4727 | 0.01035093 | 0.9623358 | BF+Cem | 0.001089128 | 0.003409733 | 0.07324459 | 0
366.4552918 | 949.8839 | 0.0001238099 | 986.7485352 | 333.7589 | 0.01035045 | 0.9632483 | BF | 0.0009124531 | 0.003111797 | 0.06683345 | 3.111507e-05
377.2566834 | 949.9736 | 0.0001237673 | 986.8417358 | 330.0515 | 0.01034997 | 0.9642185 | BF+Cem | 0.0009391391 | 0.003111797 | 0.06683345 | 1.466509e-05
388.0562134 | 950.0338 | 0.0001237563 | 986.9349365 | 326.3252 | 0.01034948 | 0.9650452 | BF+Cem | 0.0008119964 | 0.002826352 | 0.06069393 | 1.388763e-05
398.8562012 | 950.122 | 0.0001237292 | 987.0275879 | 322.6198 | 0.01034899 | 0.9657813 | BF+Cem | 0.0007222005 | 0.002688457 | 0.057729 | 0
409.6550598 | 950.0213 | 0.000123717 | 987.1207275 | 318.8843 | 0.01034849 | 0.9664556 | BF | 0.0006743162 | 0.002554971 | 0.05485949 | 2.545145e-05
420.4552612 | 949.9233 | 0.0001236342 | 987.2120361 | 315.2546 | 0.010348 | 0.9670766 | BF+Cem | 0.0005955308 | 0.002554971 | 0.05485949 | 9.789447e-06
431.2564087 | 950.0901 | 0.0001236627 | 987.2868042 | 312.2601 | 0.0103476 | 0.9675079 | BF+Cem | 0.0004215239 | 0.002300508 | 0.04939105 | 0
442.0558167 | 950.0724 | 0.0001236567 | 987.3762207 | 308.6814 | 0.01034711 | 0.9679253 | BF | 0.0004174542 | 0.002201222 | 0.04725799 | 2.196419e-05
452.8564453 | 949.893 | 0.0001235595 | 987.4675293 | 305.0376 | 0.01034661 | 0.9684307 | BF+Cem | 0.0004834019 | 0.002201222 | 0.04725799 | 1.054507e-05
463.6558228 | 949.8989 | 0.0001235306 | 987.560791 | 301.3405 | 0.01034611 | 0.9688919 | BF+Cem | 0.0004507036 | 0.001971803 | 0.04233041 | 1.012868e-05
474.4567261 | 950.0523 | 0.0001235295 | 987.65448 | 297.6087 | 0.0103456 | 0.9693379 | BF+Cem | 0.0004358703 | 0.001859908 | 0.03992774 | 9.492029e-06
485.2566834 | 950.1228 | 0.0001235124 | 987.7474976 | 293.9308 | 0.0103451 | 0.9697577 | BF+Cem | 0.0004102677 | 0.001750808 | 0.03758548 | 0
496.0558472 | 949.9735 | 0.0001234828 | 987.8406982 | 290.2338 | 0.0103446 | 0.9701464 | BF | 0.0003886744 | 0.00164709 | 0.03535914 | 1.766833e-05
506.8562622 | 949.9644 | 0.0001234267 | 987.9365234 | 286.4739 | 0.01034408 | 0.9705801 | BF+Cem | 0.0004160371 | 0.00164709 | 0.03535914 | 0
517.6558228 | 950.0181 | 0.0001234225 | 988.0258179 | 282.9299 | 0.0103436 | 0.9708899 | BF | 0.0003098256 | 0.001448511 | 0.03109762 | 1.542793e-05
528.4564819 | 950.0241 | 0.0001234041 | 988.1190186 | 279.2328 | 0.01034309 | 0.9712553 | BF+Cem | 0.000349969 | 0.001448511 | 0.03109762 | 7.28249e-06
539.2557983 | 949.9562 | 0.000123331 | 988.2122192 | 275.5336 | 0.01034259 | 0.971589 | BF+Cem | 0.0003263735 | 0.001270866 | 0.02728648 | 6.878612e-06
550.0567017 | 950.0841 | 0.000123311 | 988.3049316 | 271.8151 | 0.01034209 | 0.9719727 | BF+Cem | 0.0003768625 | 0.001185959 | 0.0254653 | 6.46626e-06
560.8566895 | 950.0383 | 0.0001233111 | 988.3979492 | 268.1032 | 0.01034157 | 0.972209 | BF+Cem | 0.0002298002 | 0.001104629 | 0.02372105 | 6.044979e-06
571.6555786 | 949.9459 | 0.0001232536 | 988.4912109 | 264.4091 | 0.01034106 | 0.9724321 | BF+Cem | 0.0002170836 | 0.001027493 | 0.02206697 | 0
582.456604 | 949.985 | 0.0001232437 | 988.5824585 | 260.7921 | 0.01034056 | 0.9726175 | BF | 0.0001853972 | 0.0009547708 | 0.02050772 | 1.082652e-05
593.2554932 | 950.093 | 0.0001232419 | 988.6762085 | 257.0847 | 0.01034005 | 0.9728166 | BF+Cem | 0.0001882332 | 0.0009547708 | 0.02050772 | 0
604.0565796 | 949.9052 | 0.0001232005 | 988.7693481 | 253.3959 | 0.01033954 | 0.9729713 | BF | 0.0001547252 | 0.0008226278 | 0.01767489 | 9.464336e-06
614.8580322 | 949.9718 | 0.000123159 | 988.8624878 | 249.6846 | 0.01033902 | 0.9731564 | BF+Cem | 0.0001756268 | 0.0008226278 | 0.01767489 | 4.132854e-06
625.6558228 | 950.131 | 0.0001231532 | 988.9542236 | 246.0464 | 0.01033852 | 0.9732973 | BF+Cem | 0.0001368355 | 0.0007055729 | 0.015166 | 2.955671e-06
636.4567871 | 950.0271 | 0.0001231474 | 989.0250855 | 243.2471 | 0.01033812 | 0.9733003 | BF+Cem | 0 | 0.0006541611 | 0.01406421 | 0
647.2564087 | 949.9381 | 0.0001230853 | 989.1182251 | 239.5914 | 0.01033762 | 0.9734446 | BF | 0.0001443358 | 0.0006173803 | 0.01327603 | 6.714413e-06
658.055542 | 950.115 | 0.000123076 | 989.2095337 | 235.9464 | 0.01033711 | 0.9735808 | BF+Cem | 0.0001294917 | 0.0006173803 | 0.01327603 | 0
668.8555908 | 949.9518 | 0.0001230332 | 989.3023071 | 232.2457 | 0.0103366 | 0.9737211 | BF | 0.0001403021 | 0.0005329181 | 0.01146626 | 5.393264e-06
679.6565552 | 949.9152 | 0.0001229933 | 989.3953857 | 228.5183 | 0.01033609 | 0.9739142 | BF+Cem | 0.0001876582 | 0.0005329181 | 0.01146626 | 2.164765e-06
690.4561768 | 950.1252 | 0.00012301 | 989.4885254 | 224.8022 | 0.01033559 | 0.9741058 | BF+Cem | 0.0001894349 | 0.0004641799 | 0.009993588 | 0
701.2550659 | 949.9851 | 0.0001229694 | 989.5809937 | 221.1452 | 0.01033509 | 0.9742443 | BF | 0.0001385368 | 0.000436377 | 0.009397972 | 2.911597e-06
712.0563965 | 949.9961 | 0.0001229344 | 989.6515503 | 218.3748 | 0.0103347 | 0.9742472 | BF+Cem | 0 | 0.000436377 | 0.009397972 | 1.186816e-06
722.8554688 | 950.0936 | 0.0001229188 | 989.744751 | 214.7056 | 0.0103342 | 0.9744622 | BF+Cem | 0.0002137497 | 0.0003987713 | 0.008592395 | 0
733.6553955 | 949.9284 | 0.0001228619 | 989.8378296 | 211.0376 | 0.01033369 | 0.9744622 | BF | 0 | 0.000383311 | 0.008261223 | 1.249682e-06
744.4558716 | 949.9896 | 0.0001228198 | 989.9067993 | 208.3233 | 0.01033332 | 0.9746207 | BF+Cem | 0.0001573142 | 0.000383311 | 0.008261223 | 2.23549e-07
755.2564697 | 950.1074 | 0.0001228412 | 989.9772339 | 205.5138 | 0.01033294 | 0.9747576 | BF+Cem | 0.0001365955 | 0.0003669287 | 0.007910312 | 0
766.0559692 | 950.0561 | 0.0001228019 | 990.0703735 | 201.8487 | 0.01033244 | 0.9748834 | BF | 0.0001258029 | 0.0003639821 | 0.007847196 | 0
776.8561401 | 949.8903 | 0.0001227738 | 990.1615601 | 198.2822 | 0.01033196 | 0.9749905 | BF | 0.0001071454 | 0.0003639821 | 0.007847196 | 0
787.6564331 | 949.8604 | 0.0001227525 | 990.2547607 | 194.6418 | 0.01033146 | 0.9751076 | BF | 0.0001171142 | 0.0003639821 | 0.007847196 | 0
798.4554443 | 949.9577 | 0.000122704 | 990.3485718 | 190.9546 | 0.01033097 | 0.9752878 | BF | 0.0001801971 | 0.0003639821 | 0.007847196 | 0
809.2554932 | 950.1133 | 0.0001227192 | 990.4417114 | 187.3859 | 0.01033048 | 0.9754034 | BF | 0.0001155581 | 0.0003639821 | 0.007847196 | 0
820.0556641 | 950.1081 | 0.0001227106 | 990.557251 | 183.0368 | 0.0103299 | 0.9755827 | BF | 0.0001793539 | 0.0003639821 | 0.007847196 | 0
830.8557739 | 949.9716 | 0.0001226692 | 990.6500855 | 179.6365 | 0.01032944 | 0.9756894 | BF | 0.0001067206 | 0.0003639821 | 0.007847196 | 0
841.6563721 | 949.8904 | 0.0001226166 | 990.7432251 | 176.2685 | 0.01032899 | 0.9758305 | BF | 0.0001410361 | 0.0003639821 | 0.007847196 | 0
852.4556274 | 949.9398 | 0.0001225825 | 990.8364258 | 172.9681 | 0.01032854 | 0.9759527 | BF | 0.000122242 | 0.0003639821 | 0.007847196 | 0
863.2556763 | 949.9606 | 0.0001225709 | 990.9301758 | 169.7633 | 0.0103281 | 0.9759527 | BF | 0 | 0.0003639821 | 0.007847196 | 0
874.0568848 | 950.0891 | 0.0001225763 | [5 empty] | 0.0001
884.8560791 | 950.1105 | 0.0001225753
895.6558838 | 950.1132 | 0.0001225555
906.4559937 | 950.1912 | 0.0001225214
917.2554321 | 950.1281 | 0.0001224901
928.0552368 | 950.0398 | 0.0001224911
938.8552246 | 949.9916 | 0.0001224836
949.6646118 | 949.9507 | 0.0001224718
960.4561157 | 949.8379 | 0.0001224516
971.2564087 | 949.3949 | 0.0001220233
971.512146 | 944.3101 | 0.0001200761
971.5587158 | 940.234 | 0.0001195192
971.7225952 | 935.7108 | 0.0001187271
971.7911377 | 932.4298 | 0.0001177516
971.8618774 | 929.0631 | 0.0001172317
971.977356 | 925.1992 | 0.000116169
972.0238648 | 922.0191 | 0.0001153345
972.0932007 | 918.9435 | 0.0001151146
972.2329102 | 915.0436 | 0.0001141047
972.3018189 | 911.1462 | 0.0001132501
972.4176636 | 907.2025 | 0.0001124721
972.5108643 | 903.4034 | 0.0001115034
972.581543 | 900.1512 | 0.0001107461
972.6505127 | 896.6013 | 0.0001099092
972.7676392 | 892.9006 | 0.0001092473
972.8365479 | 889.9715 | 0.0001083897
972.9053955 | 886.4799 | 0.0001077523
973.0227661 | 883.213 | 0.0001070272
973.1155396 | 878.9005 | 0.0001057622
973.2087402 | 875.1304 | 0.0001050868
973.3018799 | 871.8646 | 0.000104049
973.3483887 | 868.6313 | 0.0001032254
973.440979 | 865.3313 | 0.0001029162
973.5341187 | 861.849 | 0.0001015438
973.5805664 | 858.7592 | 0.0001011063
973.723999 | 855.0428 | 0.0001001871
973.7894287 | 851.1865 | 9.914473e-05
973.9049072 | 847.5149 | 9.84912e-05
973.9981079 | 843.7028 | 9.716238e-05
974.0539551 | 840.1801 | 9.655792e-05
974.2070313 | 835.6494 | 9.526921e-05
974.2536621 | 831.9512 | 9.427994e-05
974.3744507 | 828.1838 | 9.386026e-05
974.4627686 | 825.1178 | 9.259561e-05
974.5092773 | 821.7888 | 9.195136e-05
974.6246948 | 818.5961 | 9.145206e-05
974.7182007 | 815.1992 | 9.013112e-05
974.7647705 | 812.0219 | 8.950294e-05
974.904541 | 807.725 | 8.858175e-05
974.9734497 | 804.2725 | 8.753575e-05
975.0670776 | 800.7291 | 8.691754e-05
975.1583862 | 797.6455 | 8.585282e-05
975.2049561 | 794.5984 | 8.482583e-05
975.2515869 | 792.1395 | 8.472951e-05
975.4142456 | 787.5936 | 8.355609e-05
975.4851074 | 783.9655 | 8.266717e-05
975.576416 | 780.5143 | 8.176664e-05
975.6470947 | 777.2016 | 8.091191e-05
975.7398071 | 773.7839 | 8.022946e-05
975.8329468 | 770.2719 | 7.914288e-05
975.9019165 | 766.7511 | 7.859094e-05
976.0421143 | 761.7444 | 7.694033e-05
976.0886841 | 758.8314 | 7.648812e-05
976.2506714 | 754.0844 | 7.519053e-05
976.2972412 | 750.7314 | 7.423008e-05
976.3518677 | 748.1875 | 7.420485e-05
976.4822388 | 744.5605 | 7.284638e-05
976.5288086 | 741.6962 | 7.236346e-05
976.6729126 | 736.5909 | 7.093899e-05
976.7388916 | 733.0029 | 7.029213e-05
976.9009399 | 727.8612 | 6.868844e-05
976.9475098 | 724.3206 | 6.796662e-05
977.0866089 | 720.2473 | 6.715931e-05
977.1556397 | 716.5831 | 6.618529e-05
977.2952881 | 712.2106 | 6.501346e-05
977.3414307 | 708.9901 | 6.407791e-05
977.4346314 | 705.854 | 6.383894e-05
977.5276489 | 702.7219 | 6.255574e-05
977.5742188 | 699.4849 | 6.196422e-05
977.7143555 | 695.4651 | 6.100724e-05
977.7832642 | 691.6083 | 6.005649e-05
977.9005737 | 687.5 | 5.899877e-05
977.9694214 | 684.3939 | 5.850429e-05
978.1078491 | 679.3349 | 5.687703e-05
978.1543579 | 676.3557 | 5.647779e-05
978.3208618 | 671.2172 | 5.500362e-05
978.3637085 | 667.9449 | 5.449455e-05
978.4810791 | 664.732 | 5.374632e-05
978.5276489 | 661.5976 | 5.281046e-05
978.5965576 | 658.804 | 5.28521e-05
978.7116699 | 655.1166 | 5.166326e-05
978.7825317 | 652.0083 | 5.14632e-05
978.8979492 | 647.5216 | 5.011403e-05
978.9727173 | 644.269 | 4.998959e-05
979.0847778 | 640.9466 | 4.899204e-05
979.1312866 | 637.3034 | 4.837948e-05
979.269165 | 633.2412 | 4.808223e-05
979.3164063 | 630.3281 | 4.742164e-05
979.4561157 | 626.3249 | 4.722069e-05
979.5026856 | 623.6769 | 4.650967e-05
979.5715942 | 620.3129 | 4.65827e-05
979.6886597 | 616.7414 | 4.620239e-05
979.7575684 | 612.5841 | 4.575296e-05
979.8731079 | 609.0892 | 4.595631e-05
979.9437866 | 605.6833 | 4.550748e-05
980.0128174 | 602.6069 | 4.558372e-05
980.1297607 | 598.7655 | 4.575231e-05
980.2229004 | 594.7388 | 4.584335e-05
980.314209 | 591.7586 | 4.633255e-05
980.407898 | 588.3189 | 4.664762e-05
980.5009155 | 584.2653 | 4.70652e-05
980.5940552 | 580.7768 | 4.763142e-05
980.6872559 | 577.1038 | 4.826872e-05
980.7792358 | 573.566 | 4.900187e-05
980.8723145 | 569.8582 | 4.98965e-05
980.9655151 | 566.2411 | 5.064216e-05
981.0583496 | 562.231 | 5.137915e-05
981.1513672 | 558.5016 | 5.211309e-05
981.2445068 | 554.612 | 5.27777e-05
981.2667847 | 553.6009 | 5.291105e-05
981.3134155 | 551.8751 | 5.321948e-05
981.4060059 | 547.9971 | 5.37165e-05
981.4767456 | 545.001 | 5.407244e-05
981.5698853 | 541.3081 | 5.442804e-05
981.6630859 | 537.3451 | 5.470462e-05
981.7557373 | 533.6022 | 5.494108e-05
981.848877 | 529.7558 | 5.512396e-05
981.9401856 | 525.8596 | 5.523435e-05
982.0109253 | 522.9992 | 5.530674e-05
982.1037598 | 519.1279 | 5.538114e-05
982.1968994 | 515.3087 | 5.543594e-05
982.2901001 | 511.6355 | 5.546266e-05
982.3677368 | 508.3685 | 5.541847e-05
982.4517212 | 505.0776 | 5.541938e-05
982.5448608 | 501.2223 | 5.532269e-05
982.6380005 | 497.6748 | 5.522412e-05
982.7307739 | 493.7904 | 5.513208e-05
982.8239746 | 490.0043 | 5.498535e-05
982.9170532 | 486.3604 | 5.483123e-05
983.0205078 | 482.0673 | 5.456893e-05
983.1243897 | 477.9857 | 5.433661e-05
983.1952515 | 475.1248 | 5.41655e-05
983.2883911 | 471.4497 | 5.393849e-05
983.3810425 | 467.8554 | 5.369114e-05
983.4498901 | 464.8123 | 5.347459e-05
983.5430908 | 461.3804 | 5.32397e-05
983.6362305 | 457.5853 | 5.29269e-05
983.7297363 | 453.9097 | 5.263926e-05
983.822876 | 450.1034 | 5.234296e-05
983.9141846 | 446.5267 | 5.207023e-05
983.9849243 | 443.584 | 5.186546e-05
984.0784302 | 439.9906 | 5.1508e-05
984.1473999 | 437.2205 | 5.130521e-05
984.2405396 | 433.5481 | 5.100469e-05
984.3359985 | 429.8153 | 5.067364e-05
984.4254761 | 426.1975 | 5.037613e-05
984.5186768 | 422.557 | 5.005488e-05
984.6117554 | 418.5923 | 4.973097e-05
984.7037354 | 415.2024 | 4.944682e-05
984.796875 | 411.5999 | 4.91113e-05
984.8898926 | 407.9357 | 4.880103e-05
984.9607544 | 404.9807 | 4.859343e-05
985.0533447 | 401.1974 | 4.825631e-05
985.1465454 | 397.5273 | 4.791136e-05
985.239624 | 393.7341 | 4.757781e-05
985.3202515 | 390.6006 | 4.72591e-05
985.4022217 | 387.2886 | 4.693282e-05
985.4934692 | 383.7588 | 4.659578e-05
985.5866699 | 379.9873 | 4.619173e-05
985.680481 | 376.2026 | 4.581872e-05
985.7734985 | 372.5389 | 4.538153e-05
985.8666382 | 368.7884 | 4.493272e-05
985.9579468 | 365.1875 | 4.454732e-05
986.0292969 | 362.167 | 4.421009e-05
986.1206055 | 358.7784 | 4.377342e-05
986.2136231 | 354.9438 | 4.333715e-05
986.3073731 | 351.3877 | 4.286767e-05
986.3762817 | 348.4844 | 4.255449e-05
986.4695435 | 344.9055 | 4.206577e-05
986.5627441 | 341.1463 | 4.158527e-05
986.6553345 | 337.428 | 4.111596e-05
986.7485352 | 333.7708 | 4.062539e-05
986.8417358 | 330.0765 | 4.015921e-05
986.9349365 | 326.3049 | 3.965881e-05
987.0275879 | 322.6496 | 3.918852e-05
987.1207275 | 318.8727 | 3.868548e-05
987.2120361 | 315.3083 | 3.819764e-05
987.2868042 | 312.218 | 3.77816e-05
987.3762207 | 308.6493 | 3.728591e-05
987.4675293 | 305.0156 | 3.680154e-05
987.560791 | 301.3636 | 3.629595e-05
987.65448 | 297.686 | 3.577264e-05
987.7474976 | 293.8089 | 3.527056e-05
987.8406982 | 290.2511 | 3.478194e-05
987.9365234 | 286.4785 | 3.428639e-05
988.0258179 | 282.9655 | 3.379738e-05
988.1190186 | 279.1598 | 3.3272e-05
988.2122192 | 275.6149 | 3.277959e-05
988.3049316 | 271.8346 | 3.226906e-05
988.3979492 | 268.2411 | 3.176374e-05
988.4912109 | 264.2627 | 3.122534e-05
988.5824585 | 260.7941 | 3.075479e-05
988.6762085 | 257.0116 | 3.024121e-05
988.7693481 | 253.2359 | 2.972e-05
988.8624878 | 249.8467 | 2.919385e-05
988.9542236 | 246.2584 | 2.872993e-05
989.0250855 | 243.1702 | 2.830903e-05
989.1182251 | 239.5516 | 2.779337e-05
989.2095337 | 235.8607 | 2.729973e-05
989.3023071 | 232.1873 | 2.678386e-05
989.3953857 | 228.6188 | 2.628489e-05
989.4885254 | 224.9448 | 2.577282e-05
989.5809937 | 221.1795 | 2.52695e-05
989.6515503 | 218.153 | 2.487639e-05
989.744751 | 214.6578 | 2.439049e-05
989.8378296 | 211.0091 | 2.38886e-05
989.9067993 | 208.4126 | 2.352594e-05
989.9772339 | 205.5909 | 2.313197e-05
990.0703735 | 201.9351 | 2.26265e-05
990.1615601 | 198.3179 | 2.213677e-05
990.2547607 | 194.5917 | 2.163769e-05
990.3485718 | 190.9696 | 2.116122e-05
990.4417114 | 187.2567 | 2.067569e-05
990.557251 | 183.0946 | 2.008442e-05
990.6500855 | 179.5948 | 1.961852e-05
990.7432251 | 176.182 | 1.915758e-05
990.8364258 | 172.8946 | 1.872021e-05
990.9301758 | 169.9622 | 1.829212e-05
991.0214844 | 166.6575 | 1.788464e-05
991.138855 | 162.8302 | 1.734657e-05
991.2301636 | 159.7709 | 1.695102e-05
991.2781372 | 158.4454 | 1.672372e-05
991.3469849 | 156.4291 | 1.642994e-05
991.4625855 | 152.7229 | 1.591609e-05
991.5849609 | 149.299 | 1.540798e-05
991.6948853 | 146.0114 | 1.49498e-05
991.8123169 | 142.5248 | 1.445083e-05
991.9273071 | 139.2012 | 1.39335e-05
992.0204468 | 136.1016 | 1.356539e-05
992.1136475 | 132.9188 | 1.316511e-05
992.2068481 | 129.8367 | 1.278004e-05