## Run parameters
sr | 7
reg_order | 4
interval | 7
end_fit_WF | 5
overal_fit_WF | 6
err_end_slope_WF | 1
err_maximum_transformation_WF | 3
Bs_model | empirical
a0_gama | 3.630355e-10
a0_alpha | 2.863037e-10
CTE_alpha_a | 0
CTE_alpha_b | 4.822236e-09
CTE_alpha_c | 1.273397e-05
c_wf_for_cte | 0.0002517349
c_wf_for_a0 | 2.603926e-12

## CC1.csv
time_conditioned(s) | Temp_conditioned(C) | dil_conditioned(m) | time_result(s) | Temp_result(C) | dil_result(m) | fraction transformed | phase ID | fraction FD formed | C in FD(mole fraction) | C in FD(W%) | Fe in cementite(mole fraction)
34.14977646 | 392.1565857 | 5.04447403e-05 | 1053.939453 | 867.3385 | 0.009885868 | 0 | PF | 0 | 5.14829e-05 | 0.001155173 | 0
34.76288223 | 401.3283691 | 5.193914413e-05 | 1073.448364 | 847.8305 | 0.009881105 | 0 | PF | 0 | 4.36188e-05 | 0.0009868097 | 0
35.0697937 | 406.0395508 | 5.260970688e-05 | 1092.95752 | 828.2869 | 0.009876334 | 0 | PF | 0 | 7.038125e-06 | 0.0002036783 | 0
35.37563324 | 410.7627258 | 5.334596252e-05 | 1111.539185 | 809.7957 | 0.009871819 | 0 | PF | 0 | 5.000646e-05 | 0.001123563 | 0
35.68252563 | 415.3799744 | 5.403568649e-05 | 1130.11792 | 791.185 | 0.009867275 | 0 | PF | 0 | 0.0001206763 | 0.002636631 | 0
35.99389267 | 420.1959534 | 5.472541046e-05 | 1149.627441 | 771.7913 | 0.009862732 | 0.005739012 | PF | 0.005739012 | 0.0002036407 | 0.004413147 | 0
36.29545593 | 424.5224915 | 5.542334747e-05 | 1167.277832 | 754.0173 | 0.00985875 | 0.01570784 | PF | 0.009968833 | 0.0002910125 | 0.006284288 | 0
36.60300446 | 428.9533997 | 5.608570099e-05 | 1186.787231 | 734.5976 | 0.009854374 | 0.02498248 | PF | 0.009274635 | 0.0003810503 | 0.008212799 | 0
36.90966415 | 433.9619446 | 5.690406418e-05 | 1206.304077 | 715.0351 | 0.009850606 | 0.05033614 | PF | 0.02535366 | 0.0004748842 | 0.01022291 | 0
37.21633911 | 437.8809509 | 5.754999924e-05 | 1226.734985 | 694.3942 | 0.009850071 | 0.1612997 | PF | 0.1109636 | 0.0005679765 | 0.01221743 | 0
37.52301025 | 443.0388184 | 5.826709366e-05 | 1245.314453 | 675.7349 | 0.009853431 | 0.3464985 | PF | 0.1851988 | 0.0006527857 | 0.01403474 | 0
37.82963181 | 447.2720337 | 5.900881958e-05 | 1261.1073 | 660.1989 | 0.009858795 | 0.5503937 | PF | 0.2038952 | 0.0007199812 | 0.01547479 | 0
38.13641739 | 451.8353577 | 5.970949173e-05 | 1279.686646 | 641.6261 | 0.00986171 | 0.6983062 | PF | 0.1479125 | 0.0007797675 | 0.01675619 | 0
38.44226074 | 456.7843018 | 6.047859192e-05 | 1299.195801 | 622.202 | 0.009861299 | 0.7656692 | PF | 0.06736295 | 0.000836863 | 0.01798003 | 0
38.74817657 | 460.9030151 | 6.114094543e-05 | 1318.705933 | 602.7364 | 0.009858738 | 0.782445 | PF | 0.01677584 | 0.000884124 | 0.01899315 | 0
39.05582809 | 465.7526856 | 6.189361954e-05 | 1339.142944 | 582.1783 | 0.009855667 | 0.7910542 | PF | 0.008609214 | 0.0009204151 | 0.01977116 | 0
39.36265564 | 470.4944153 | 6.261071396e-05 | 1358.651367 | 562.633 | 0.009853264 | 0.8085234 | PF | 0.01746919 | 0.0009439951 | 0.0202767 | 0
39.66938019 | 474.8592224 | 6.336612701e-05 | 1377.23291 | 544.0283 | 0.009851436 | 0.8325012 | BF | 0.0239778 | 0.0009546319 | 0.02050475 | 0.004563975
39.97600937 | 479.816803 | 6.408869171e-05 | 1395.812744 | 525.4453 | 0.009849618 | 0.8795532 | BF+Cem | 0.04248803 | 0.0009542366 | 0.02049627 | 0
40.28259659 | 483.7854309 | 6.473736572e-05 | 1412.534058 | 508.8579 | 0.009847923 | 0.895742 | BF | 0.01618874 | 0.0009445219 | 0.02028799 | 0.002462851
40.5882988 | 488.711792 | 6.547635651e-05 | 1432.042358 | 489.3955 | 0.009845738 | 0.9229185 | BF+Cem | 0.02471367 | 0.0009257166 | 0.01988482 | 0
40.89543152 | 493.1992188 | 6.627281952e-05 | 1451.552368 | 469.8008 | 0.009843389 | 0.9332277 | BF | 0.01030924 | 0.001216782 | 0.02612639 | 0.001191224
41.20309448 | 497.9822998 | 6.696528625e-05 | 1471.989624 | 449.4093 | 0.009840876 | 0.948228 | BF+Cem | 0.01380905 | 0.00282571 | 0.06068011 | 0
41.50973129 | 502.8516541 | 6.771248627e-05 | 1491.498901 | 429.9258 | 0.009838342 | 0.9536681 | BF | 0.005440138 | 0.004234241 | 0.09100264 | 0.0004361117
41.81522369 | 507.117096 | 6.843778992e-05 | 1509.162109 | 412.0891 | 0.00983603 | 0.9605244 | BF+Cem | 0.006420154 | 0.005481189 | 0.1179033 | 0.0001294602
42.12171173 | 511.5882568 | 6.918499756e-05 | 1528.658325 | 392.7754 | 0.009833358 | 0.9629264 | BF+Cem | 0.002272541 | 0.005743299 | 0.1235647 | 0.0001098883
42.42842102 | 516.1834106 | 6.992124939e-05 | 1548.168579 | 373.0694 | 0.009830595 | 0.9642951 | BF+Cem | 0.001258865 | 0.005673024 | 0.1220466 | 8.286257e-05
42.73505402 | 520.7724609 | 7.06137085e-05 | 1564.890991 | 356.4982 | 0.009828249 | 0.9648012 | BF+Cem | 0.0004232056 | 0.004675096 | 0.1005072 | 8.66529e-05
43.04269409 | 525.7722168 | 7.1396492e-05 | 1584.399048 | 336.8733 | 0.009825495 | 0.9654269 | BF+Cem | 0.0005389875 | 0.003908069 | 0.08397485 | 7.804034e-05
43.34847641 | 530.0205689 | 7.209442902e-05 | 1604.837646 | 316.578 | 0.009822629 | 0.9655049 | BF+Cem | 0 | 0.003088214 | 0.0663261 | 6.36117e-05
43.65610123 | 534.7896729 | 7.281973267e-05 | 1624.345703 | 297.0974 | 0.009819899 | 0.9655685 | BF+Cem | 0 | 0.002345156 | 0.05035039 | 4.816626e-05
43.96136856 | 539.2545166 | 7.358061981e-05 | 1641.998047 | 279.3254 | 0.009817426 | 0.9656167 | BF+Cem | 0 | 0.001736164 | 0.03727111 | 4.163449e-05
44.26901245 | 543.9118652 | 7.4240242e-05 | 1661.50647 | 259.8897 | 0.009814741 | 0.9656583 | BF+Cem | 0 | 0.001273043 | 0.02733318 | 2.99188e-05
44.57500076 | 548.826294 | 7.496006775e-05 | 1681.015869 | 240.3486 | 0.009812061 | 0.9656882 | BF+Cem | 0 | 0.0008713313 | 0.01871891 | 1.640785e-05
44.88277435 | 553.1187744 | 7.569905853e-05 | 1698.666748 | 222.7336 | 0.009809663 | 0.9657046 | BF+Cem | 0 | 0.0005818566 | 0.01251484 | 0
45.18851089 | 557.9906616 | 7.635320282e-05 | 1717.246704 | 204.0757 | 0.009807154 | 0.9658284 | BF | 0.0001237237 | 0.0004228192 | 0.009107535 | -2.72223e-07
45.49607468 | 562.4902344 | 7.709767151e-05 | 1736.754761 | 184.6079 | 0.009804541 | 0.9658281 | BF+Cem | 0 | 0.0004228192 | 0.009107535 | 0
45.80180359 | 566.8744507 | 7.777097321e-05 | [5 empty] | 0.0001
46.10934448 | 571.798645 | 7.847164917e-05
46.41506577 | 576.0359497 | 7.917778778e-05
46.72279739 | 580.6487427 | 7.987845612e-05
47.02861786 | 585.1896973 | 8.057640076e-05
47.33627701 | 589.9123535 | 8.126339722e-05
47.64159775 | 594.6425171 | 8.195037842e-05
47.94818878 | 598.9616089 | 8.260451508e-05
48.25485229 | 603.9197388 | 8.334351349e-05
48.56256485 | 608.2150879 | 8.406333923e-05
48.86916351 | 613.1118774 | 8.469285583e-05
49.17583466 | 617.645752 | 8.545374298e-05
49.48165894 | 621.8150024 | 8.611336517e-05
49.78943634 | 626.7224121 | 8.679486847e-05
50.09605026 | 631.600647 | 8.753385925e-05
50.40201187 | 635.6688232 | 8.819074249e-05
50.7087059 | 640.5827026 | 8.889415741e-05
51.01528549 | 644.8521729 | 8.952914429e-05
51.32195282 | 649.7902832 | 9.019422913e-05
51.6352005 | 654.1638794 | 9.088394928e-05
51.93484879 | 658.7893066 | 9.154083252e-05
52.24269104 | 663.5772705 | 9.227435303e-05
52.54843521 | 667.9061279 | 9.297776794e-05
52.85528946 | 672.8838501 | 9.36264267e-05
53.16192245 | 677.4104004 | 9.436816406e-05
53.46964264 | 681.680481 | 9.497576904e-05
53.77508545 | 686.9016724 | 9.571749878e-05
54.08264542 | 690.7976074 | 9.63716507e-05
54.38945389 | 695.9121094 | 9.703399658e-05
54.6970253 | 700.277771 | 9.769087982e-05
55.00229263 | 704.671875 | 9.833680725e-05
55.30963898 | 709.7971191 | 9.906758881e-05
55.61547852 | 713.913269 | 9.971078491e-05
55.92214203 | 718.6062622 | 0.0001003868256
56.22794724 | 723.4996338 | 0.0001010300217
56.53541946 | 727.7419434 | 0.0001016650085
56.84293365 | 732.7271729 | 0.0001022698975
57.14875412 | 737.0079956 | 0.000102789917
57.4546051 | 741.7509766 | 0.000103178566
57.76223755 | 746.0425415 | 0.0001034577408
58.06820297 | 749.6623535 | 0.0001039777756
58.37574768 | 754.3918457 | 0.0001046811829
58.68251801 | 758.953125 | 0.0001051409988
58.98900604 | 763.4660034 | 0.0001053873291
59.29487228 | 768.6820068 | 0.0001055953445
59.60199738 | 773.0817871 | 0.0001057267151
59.90872192 | 778.1516113 | 0.0001059347305
60.21544647 | 782.4221802 | 0.0001060168381
60.52130127 | 787.3681641 | 0.0001061071625
60.8290863 | 791.8389282 | 0.0001061783218
61.13489914 | 796.4553833 | 0.0001059922104
61.44158936 | 801.1054077 | 0.0001057924042
61.74909973 | 805.8693237 | 0.0001054502792
62.05480957 | 810.4007568 | 0.0001048371887
62.36237717 | 815.2680664 | 0.0001041118851
62.68082809 | 819.9869385 | 0.00010295961
62.97515869 | 824.0022583 | 0.0001017580643
63.28199005 | 828.6743164 | 0.0001002527161
63.58959961 | 833.4932861 | 9.870630646e-05
63.89458847 | 838.2849121 | 9.732685852e-05
64.20302582 | 842.7996216 | 9.628406525e-05
64.50887299 | 847.3742676 | 9.587624359e-05
64.81455994 | 851.9094849 | 9.594467926e-05
65.12221527 | 856.8790283 | 9.635795593e-05
65.42810059 | 861.5598755 | 9.698473358e-05
65.73576355 | 866.1278076 | 9.776203918e-05
66.04245758 | 870.8282471 | 9.867346191e-05
66.34907532 | 875.284729 | 9.963962555e-05
66.65488434 | 879.7808838 | 0.0001005702057
66.96257782 | 884.2747192 | 0.000101560997
67.27577209 | 889.100647 | 0.0001026174851
67.57553864 | 893.6796265 | 0.0001035836411
67.88129425 | 898.2694702 | 0.0001046483383
68.18966675 | 902.8041992 | 0.0001057130356
68.49541473 | 907.5510254 | 0.0001067886734
68.80123901 | 911.7435913 | 0.0001078205261
69.10878754 | 916.5733643 | 0.0001088469009
69.4153595 | 921.1584473 | 0.0001098951721
69.7225647 | 925.7895508 | 0.0001108531265
70.02920532 | 930.3660889 | 0.0001118795013
70.33514404 | 934.8297119 | 0.0001129168243
70.64266205 | 939.4914551 | 0.0001139431992
70.94836426 | 944.1538086 | 0.0001149860001
71.25515747 | 946.9341 | 0.0001155778
74.85600281 | 949.9525 | 0.000116222
85.65576935 | 949.9108 | 0.0001167753
96.45704651 | 950.0614 | 0.000117217
107.2562408 | 950.0676 | 0.0001174597
118.0554733 | 949.9158 | 0.0001176412
128.8566284 | 949.9644 | 0.0001177997
139.6553345 | 950.1284 | 0.0001178649
150.456955 | 950.0757 | 0.0001179364
161.2567596 | 949.9992 | 0.0001179663
172.0567169 | 950.0099 | 0.0001180004
182.8568726 | 950.1319 | 0.0001180087
193.6555328 | 949.9532 | 0.0001179881
204.45607 | 949.9127 | 0.0001179934
215.2558136 | 950.0412 | 0.0001180024
226.056488 | 949.9907 | 0.0001179619
236.8553467 | 949.9159 | 0.0001179061
247.6551666 | 950.032 | 0.0001179219
258.4564819 | 950.0318 | 0.0001178921
269.256134 | 950.0809 | 0.0001178466
280.0565491 | 949.9686 | 0.000117807
290.8559876 | 949.9806 | 0.0001177506
301.6613464 | 949.9049 | 0.0001177273
312.4559631 | 949.9053 | 0.0001177406
323.2563171 | 949.9475 | 0.0001177113
334.055542 | 950.0755 | 0.0001176791
344.8610535 | 950.0375 | 0.0001176537
355.656311 | 950.0784 | 0.0001176269
366.4562378 | 950.0281 | 0.000117555
377.2558899 | 949.9961 | 0.0001175382
388.0561829 | 949.9553 | 0.0001174953
398.8553467 | 949.9453 | 0.0001174412
409.6557617 | 949.938 | 0.0001174
420.4565125 | 950.1456 | 0.0001173461
431.2563171 | 950.0664 | 0.0001173459
442.0564575 | 949.9161 | 0.0001172633
452.8551941 | 950.0106 | 0.0001172626
463.6567993 | 950.0554 | 0.0001172497
474.4570313 | 949.8948 | 0.0001171604
485.2561646 | 950.0843 | 0.0001171715
496.0566406 | 949.9119 | 0.0001171138
506.856842 | 950.003 | 0.0001170822
517.6566773 | 950.1046 | 0.0001170625
528.4555054 | 950.0325 | 0.0001170321
539.255188 | 949.8811 | 0.0001169841
550.0565186 | 949.9467 | 0.0001169407
560.8563843 | 950.1158 | 0.0001169497
571.6563721 | 950.1324 | 0.0001169454
582.4568481 | 950.0823 | 0.0001168934
593.2567749 | 949.9899 | 0.0001168542
604.0552979 | 950.0019 | 0.000116827
614.8569336 | 949.9131 | 0.0001167928
625.6560059 | 949.9818 | 0.0001167807
636.4561768 | 949.9036 | 0.0001167383
647.2567139 | 949.9705 | 0.0001167337
658.0569458 | 949.9835 | 0.0001167182
668.8557129 | 950.0523 | 0.000116708
679.6567993 | 950.0581 | 0.0001166869
690.4568481 | 950.1638 | 0.0001166582
701.2559815 | 950.1026 | 0.0001166087
712.0553589 | 950.1164 | 0.0001165772
722.8665161 | 949.9972 | 0.000116529
733.6558838 | 949.9716 | 0.0001165025
744.456543 | 949.9704 | 0.0001164759
755.2556152 | 949.8068 | 0.0001164384
766.0566406 | 949.9232 | 0.0001164262
776.8555298 | 949.9087 | 0.0001163837
787.6553345 | 949.8984 | 0.0001164013
798.4555664 | 950.0357 | 0.0001163752
809.2562866 | 950.1117 | 0.0001163483
820.0559082 | 950.1338 | 0.0001163381
830.855896 | 950.1183 | 0.0001163041
841.6560669 | 950.1538 | 0.0001162911
852.4554443 | 950.111 | 0.0001162765
863.2565308 | 950.0997 | 0.0001162627
874.055481 | 950.1129 | 0.0001162274
884.8563232 | 950.0985 | 0.0001161821
895.656311 | 950.1233 | 0.0001161523
906.4552002 | 949.9834 | 0.0001161767
917.255188 | 949.9193 | 0.0001160872
928.0561523 | 949.9592 | 0.0001160744
938.8560181 | 950.0397 | 0.0001161074
949.6568604 | 949.9429 | 0.000116086
960.4569702 | 949.9153 | 0.0001160403
971.2583008 | 949.1509 | 0.0001157723
976.8330078 | 944.4772 | 0.0001147349
980.5497437 | 940.8759 | 0.0001138729
981.477478 | 939.78 | 0.0001136548
984.2659302 | 937.1445 | 0.0001130217
987.980957 | 933.4007 | 0.0001121653
991.6975708 | 929.788 | 0.000111361
992.6253662 | 928.8657 | 0.0001111035
996.3428955 | 924.9671 | 0.0001102909
1000.058289 | 921.1977 | 0.000109445
1001.916504 | 919.299 | 0.0001090169
1003.774841 | 917.7582 | 0.0001086156
1006.560608 | 914.8059 | 0.0001079449
1010.277222 | 910.9864 | 0.0001070581
1012.135559 | 909.3348 | 0.0001065349
1013.993103 | 907.3111 | 0.0001059989
1016.780884 | 904.5073 | 0.0001052665
1020.495972 | 900.877 | 0.000104243
1022.353455 | 899.1843 | 0.0001036918
1024.21167 | 897.2192 | 0.0001031641
1027.927612 | 893.4271 | 0.0001021999
1031.643433 | 889.642 | 0.0001011939
1032.572876 | 888.7916 | 0.000100963
1035.359619 | 885.9332 | 0.0001002564
1039.076538 | 882.2903 | 9.925238e-05
1042.792847 | 878.4651 | 9.825293e-05
1043.720581 | 877.5443 | 9.798428e-05
1047.43811 | 873.7901 | 9.708209e-05
1051.152588 | 870.1141 | 9.604046e-05
1053.010498 | 868.3539 | 9.554233e-05
1053.939453 | 867.2574 | 9.52812e-05
1057.656982 | 863.7365 | 9.434098e-05
1061.372925 | 859.8808 | 9.33849e-05
1063.242554 | 858.0891 | 9.288805e-05
1065.087402 | 856.2628 | 9.248865e-05
1068.804932 | 852.5502 | 9.153919e-05
1071.591675 | 849.6637 | 9.08666e-05
1073.448364 | 847.8486939 | 9.030371094e-05
1074.378662 | 846.8517 | 9.010305e-05
1078.094604 | 843.2529 | 8.920646e-05
1081.810303 | 839.411 | 8.827695e-05
1083.667603 | 837.8616 | 8.78496e-05
1085.526855 | 835.8084 | 8.737555e-05
1089.242065 | 831.896 | 8.65255e-05
1092.95752 | 828.2246 | 8.558675e-05
1093.886841 | 827.364 | 8.53826e-05
1096.674316 | 824.6026 | 8.471053e-05
1100.390991 | 821.0918 | 8.381482e-05
1104.106567 | 817.0533 | 8.295855e-05
1105.035278 | 816.2915 | 8.273851e-05
1107.821899 | 813.415 | 8.198005e-05
1111.539185 | 810.0013 | 8.116408e-05
1114.325195 | 807.035 | 8.047854e-05
1115.254395 | 806.0658 | 8.027502e-05
1118.970215 | 802.4055 | 7.94105e-05
1122.686646 | 798.6175 | 7.853332e-05
1124.544067 | 796.9499 | 7.809048e-05
1126.402344 | 794.8432 | 7.766049e-05
1130.11792 | 791.0862 | 7.682974e-05
1133.835083 | 787.4925 | 7.592789e-05
1134.763306 | 786.5762 | 7.576084e-05
1137.550903 | 783.6783 | 7.505365e-05
1141.265991 | 780.1215 | 7.422352e-05
1144.981323 | 776.6025 | 7.333097e-05
1145.910889 | 775.3875 | 7.314169e-05
1149.627441 | 771.8011 | 7.231304e-05
1153.343506 | 768.0244 | 7.143175e-05
1155.20166 | 766.1632 | 7.098642e-05
1157.059448 | 764.2108 | 7.06221e-05
1160.77478 | 760.5458 | 6.972159e-05
1163.56311 | 757.561 | 6.915709e-05
1165.419434 | 755.9566 | 6.872335e-05
1167.277832 | 754.1161 | 6.833086e-05
1170.994995 | 750.2544 | 6.74536e-05
1174.709961 | 746.6553 | 6.665242e-05
1175.638672 | 745.5093 | 6.636306e-05
1178.426758 | 742.9552 | 6.581315e-05
1182.141479 | 739.1649 | 6.499752e-05
1185.85791 | 735.6514 | 6.414619e-05
1186.787231 | 734.558 | 6.392238e-05
1190.503174 | 730.8768 | 6.308955e-05
1194.219727 | 727.1206 | 6.23294e-05
1196.077637 | 725.2158 | 6.190086e-05
1197.934448 | 723.5404 | 6.158506e-05
1201.651611 | 719.7762 | 6.094423e-05
1205.366577 | 715.8596 | 6.026768e-05
1206.304077 | 715.0705 | 6.016173e-05
1209.083984 | 712.2452 | 5.979571e-05
1212.799072 | 708.5341 | 5.943949e-05
1216.515991 | 704.8787 | 5.91969e-05
1217.444824 | 703.8983 | 5.920244e-05
1221.161255 | 700.172 | 5.925808e-05
1224.876465 | 696.3551 | 5.9458e-05
1226.734985 | 694.519 | 5.97615e-05
1227.662842 | 693.1441 | 5.969708e-05
1230.450073 | 690.5101 | 5.995767e-05
1234.165894 | 687.3166 | 6.064554e-05
1236.953247 | 684.5903 | 6.124222e-05
1237.882202 | 683.3503 | 6.128819e-05
1241.598022 | 680.4591 | 6.231062e-05
1245.314453 | 674.1542 | 6.263723e-05
1246.243652 | 677.2996826 | 6.347013474e-05
1247.171387 | 671.6211 | 6.2972e-05
1249.030762 | 672.8797 | 6.442109e-05
1250.887451 | 667.9154 | 6.457748e-05
1256.461792 | 665.4306 | 6.679216e-05
1257.391113 | 663.908 | 6.727224e-05
1261.1073 | 660.3854 | 6.838842e-05
1263.893799 | 657.3417 | 6.915523e-05
1267.610718 | 652.2671 | 6.984541e-05
1268.539917 | 652.5186 | 6.995683e-05
1272.254517 | 648.9432 | 7.075752e-05
1275.971191 | 645.0377 | 7.099596e-05
1277.828979 | 643.2053 | 7.107274e-05
1279.686646 | 641.7969 | 7.133097e-05
1283.411865 | 637.839 | 7.137778e-05
1287.119507 | 634.2057 | 7.127166e-05
1288.047363 | 633.6551 | 7.147009e-05
1290.835083 | 630.3856 | 7.12782e-05
1294.551392 | 626.7859 | 7.11808e-05
1298.2677 | 623.1935 | 7.098321e-05
1299.195801 | 622.1969 | 7.080077e-05
1302.913086 | 618.4867 | 7.049176e-05
1306.627808 | 614.7149 | 7.00283e-05
1308.486084 | 612.9971 | 6.981268e-05
1310.345093 | 611.0659 | 6.952255e-05
1314.060425 | 607.414 | 6.900288e-05
1317.775391 | 603.7947 | 6.845689e-05
1318.705933 | 602.6315 | 6.829273e-05
1320.563354 | 600.7825 | 6.799146e-05
1324.279785 | 597.2268 | 6.743966e-05
1327.995117 | 592.9769 | 6.684447e-05
1328.924927 | 592.444 | 6.674902e-05
1331.710571 | 589.5904 | 6.630682e-05
1335.427612 | 585.9911 | 6.574322e-05
1339.142944 | 582.173 | 6.520964e-05
1340.072998 | 581.2893 | 6.507365e-05
1343.788818 | 577.4969 | 6.462448e-05
1347.505981 | 573.6933 | 6.412065e-05
1349.361328 | 571.9552 | 6.389411e-05
1351.220581 | 570.1007 | 6.364388e-05
1354.937134 | 566.3423 | 6.322963e-05
1358.651367 | 562.5797 | 6.284049e-05
1359.581543 | 561.6695 | 6.271263e-05
1362.368774 | 558.9893 | 6.243306e-05
1366.083496 | 555.2714 | 6.2048e-05
1369.800537 | 551.4936 | 6.165502e-05
1370.729248 | 550.6844 | 6.161358e-05
1374.445557 | 546.9106 | 6.126368e-05
1377.23291 | 543.9566 | 6.098097e-05
1380.018555 | 541.0599 | 6.071877e-05
1380.947998 | 540.3661 | 6.064754e-05
1384.66333 | 536.7397 | 6.028615e-05
1388.379761 | 532.8234 | 5.989438e-05
1390.238647 | 530.8575 | 5.971115e-05
1392.096924 | 529.143 | 5.954723e-05
1395.812744 | 525.5618 | 5.916575e-05
1398.599243 | 522.6632 | 5.891159e-05
1400.457031 | 520.9086 | 5.873557e-05
1402.316162 | 518.9876 | 5.853236e-05
1406.030884 | 515.348 | 5.818478e-05
1409.747803 | 511.7741 | 5.778226e-05
1410.67688 | 510.8419 | 5.768959e-05
1412.534058 | 508.6452 | 5.747541e-05
1416.251099 | 505.258 | 5.7055e-05
1419.965942 | 500.9365 | 5.664991e-05
1420.89502 | 500.3929 | 5.652653e-05
1423.682373 | 497.65 | 5.623725e-05
1427.398804 | 493.8857 | 5.580479e-05
1431.114014 | 490.4483 | 5.53959e-05
1432.042358 | 489.4763 | 5.530958e-05
1435.758423 | 485.611 | 5.486094e-05
1439.475708 | 481.856 | 5.442041e-05
1441.333496 | 479.9348 | 5.419443e-05
1442.261963 | 479.021 | 5.407868e-05
1445.977783 | 475.2586 | 5.364022e-05
1449.693481 | 471.6175 | 5.31511e-05
1451.552368 | 469.8974 | 5.294652e-05
1453.411133 | 467.9397 | 5.272008e-05
1457.126221 | 464.2665 | 5.227612e-05
1460.842651 | 460.5373 | 5.176569e-05
1461.771851 | 459.6875 | 5.17372e-05
1464.558594 | 456.8293 | 5.137226e-05
1468.273926 | 453.157 | 5.090033e-05
1471.989624 | 449.3758 | 5.041064e-05
1472.918335 | 448.5131 | 5.032739e-05
1476.636108 | 444.6868 | 4.982643e-05
1480.351196 | 440.9693 | 4.938721e-05
1482.209229 | 439.2481 | 4.911273e-05
1484.067993 | 437.2512 | 4.890662e-05
1487.783325 | 433.571 | 4.833512e-05
1491.498901 | 429.9837 | 4.791855e-05
1492.428589 | 429.187 | 4.781174e-05
1494.286133 | 426.9474 | 4.751038e-05
1498.002686 | 423.2799 | 4.702934e-05
1501.718994 | 419.352 | 4.659216e-05
1502.646729 | 418.689 | 4.645968e-05
1505.434082 | 415.9274 | 4.607981e-05
1509.162109 | 412.2652 | 4.557864e-05
1512.865723 | 408.2018 | 4.509295e-05
1513.794434 | 407.3096 | 4.494698e-05
1517.510986 | 403.8206 | 4.442999e-05
1521.227905 | 400.0847 | 4.399046e-05
1523.084839 | 398.3755 | 4.372923e-05
1524.944092 | 396.2634 | 4.343288e-05
1528.658325 | 392.821 | 4.290443e-05
1532.37439 | 388.8177 | 4.231994e-05
1533.304932 | 388.284 | 4.225345e-05
1536.092163 | 385.233 | 4.187092e-05
1539.807373 | 381.5692 | 4.132102e-05
1543.522339 | 377.5288 | 4.076715e-05
1544.452393 | 376.8632 | 4.067554e-05
1548.168579 | 373.1952 | 4.014256e-05
1551.885132 | 369.3981 | 3.965032e-05
1553.742065 | 367.3101 | 3.937608e-05
1555.600586 | 365.94 | 3.912656e-05
1558.386475 | 363.033 | 3.873786e-05
1562.102417 | 359.4361 | 3.820911e-05
1563.960938 | 357.422 | 3.794211e-05
1564.890991 | 356.2717 | 3.780144e-05
1568.606323 | 352.7724 | 3.725899e-05
1572.321899 | 349.0862 | 3.676036e-05
1574.179932 | 347.2251 | 3.647769e-05
1576.03772 | 345.2216 | 3.620416e-05
1579.754272 | 341.5607 | 3.571263e-05
1583.470947 | 337.6592 | 3.517357e-05
1584.399048 | 336.9444 | 3.504724e-05
1587.186279 | 334.0592 | 3.466829e-05
1590.901855 | 330.5343 | 3.411702e-05
1594.617554 | 326.9916 | 3.354775e-05
1595.548218 | 325.769 | 3.341838e-05
1599.263794 | 322.0297 | 3.292305e-05
1602.978882 | 318.5915 | 3.238076e-05
1604.837646 | 316.5748 | 3.210408e-05
1605.767212 | 315.5472 | 3.196422e-05
1609.481689 | 311.9499 | 3.147718e-05
1613.206909 | 308.1791 | 3.091151e-05
1615.056519 | 306.4156 | 3.064365e-05
1616.913452 | 304.4725 | 3.037686e-05
1620.630127 | 300.8089 | 2.987516e-05
1624.345703 | 297.0499 | 2.934665e-05
1625.274902 | 296.2932 | 2.918217e-05
1628.062012 | 293.3056 | 2.882121e-05
1630.849731 | 290.4542 | 2.840243e-05
1634.565796 | 286.5335 | 2.792153e-05
1635.494629 | 285.8384 | 2.778273e-05
1638.281128 | 283.0601 | 2.737939e-05
1641.998047 | 279.5086 | 2.686136e-05
1645.712402 | 275.5566 | 2.641944e-05
1646.642334 | 274.6268 | 2.623851e-05
1650.358643 | 270.9228 | 2.573648e-05
1654.074585 | 267.2677 | 2.523768e-05
1655.932495 | 265.5512 | 2.495699e-05
1657.790527 | 263.5275 | 2.468756e-05
1661.50647 | 259.866 | 2.422362e-05
1665.222168 | 256.0064 | 2.365533e-05
1666.150635 | 255.2653 | 2.35937e-05
1668.937988 | 252.5653 | 2.322044e-05
1672.654907 | 248.7049 | 2.271236e-05
1676.369995 | 244.9697 | 2.215807e-05
1677.300049 | 244.0003 | 2.205618e-05
1681.015869 | 240.3488 | 2.155169e-05
1683.802856 | 237.4867 | 2.118186e-05
1686.589233 | 234.8436 | 2.081164e-05
1687.519043 | 233.9411 | 2.070855e-05
1691.234863 | 229.9632 | 2.019586e-05
1694.950806 | 226.2932 | 1.968212e-05
1696.808594 | 224.8683 | 1.943691e-05
1698.666748 | 222.6398 | 1.916938e-05
1702.381348 | 218.9722 | 1.869523e-05
1705.169678 | 216.2379 | 1.832311e-05
1707.026855 | 214.3336 | 1.805109e-05
1708.885864 | 212.3114 | 1.788074e-05
1712.600952 | 208.6816 | 1.733638e-05
1716.316406 | 205.1897 | 1.681985e-05
1717.246704 | 203.9475 | 1.668569e-05
1720.032837 | 201.3258 | 1.636071e-05
1723.75 | 197.6625 | 1.583093e-05
1726.536743 | 194.6736 | 1.546611e-05
1727.466187 | 193.9617 | 1.537789e-05
1730.251709 | 191.1619 | 1.496678e-05
1733.038574 | 188.3664 | 1.461261e-05
1736.754761 | 184.3868 | 1.407193e-05
1737.684082 | 183.9242 | 1.397897e-05
1740.471924 | 180.8211 | 1.363228e-05
1744.187012 | 177.2549 | 1.312451e-05
1747.902954 | 173.3731 | 1.263822e-05
1748.832275 | 172.6097 | 1.249506e-05
1751.620117 | 169.5599 | 1.215373e-05
1755.335815 | 166.1932 | 1.160878e-05
1758.121826 | 162.9966 | 1.12306e-05
1759.051025 | 162.4153 | 1.111734e-05
1761.838867 | 159.52 | 1.072388e-05
1765.553589 | 155.9742 | 1.02404e-05
1768.340576 | 152.8251 | 9.856617e-06
1769.269897 | 152.054 | 9.749025e-06
1772.986694 | 148.4812 | 9.299103e-06
1776.702881 | 144.6877 | 8.778931e-06
1778.560303 | 142.9399 | 8.586061e-06
1780.418335 | 141.0382 | 8.328067e-06
1784.134277 | 137.2577 | 7.822168e-06
1787.852051 | 133.3597 | 7.323276e-06
1788.780029 | 132.4748 | 7.246195e-06
1791.571411 | 129.8802 | 6.837555e-06
1794.353516 | 126.9966 | 6.489036e-06
1798.069336 | 123.4184 | 6.00135e-06
1798.998047 | 122.4423 | 5.921966e-06
1801.785156 | 119.5266 | 5.544112e-06
1805.501953 | 115.9429 | 5.069319e-06
1809.217407 | 112.0242 | 4.603143e-06
1810.146729 | 111.0704 | 4.456237e-06

## CC3.csv
time_conditioned(s) | Temp_conditioned(C) | dil_conditioned(m) | time_result(s) | Temp_result(C) | dil_result(m) | fraction transformed | phase ID | fraction FD formed | C in FD(mole fraction) | C in FD(W%) | Fe in cementite(mole fraction)
34.14810944 | 392.2002869 | 5.008304214e-05 | 1003.772766 | 852.6889 | 0.009826898 | 0 | PF | 0 | 4.954488e-05 | 0.001113681 | 0
34.76184845 | 401.7277832 | 5.145428085e-05 | 1012.134277 | 827.6088 | 0.009820875 | 0 | PF | 0 | 1.212814e-05 | 0.0003126443 | 0
35.06889725 | 405.7353821 | 5.212484741e-05 | 1019.875854 | 804.294 | 0.009815276 | 0 | PF | 0 | 6.088032e-05 | 0.001356366 | 0
35.37617493 | 410.672699 | 5.282551956e-05 | 1027.617432 | 781.1385 | 0.009809715 | 0 | PF | 0 | 0.0001535784 | 0.003341136 | 0
35.68227386 | 415.3813477 | 5.357272339e-05 | 1035.358765 | 757.9271 | 0.009804247 | 0.003089199 | PF | 0.003089199 | 0.0002593772 | 0.005606761 | 0
35.98868179 | 419.6991272 | 5.419949722e-05 | 1042.790894 | 735.5191 | 0.009799032 | 0.0075155 | PF | 0.004426301 | 0.00036932 | 0.007961533 | 0
36.29498672 | 424.5430908 | 5.492480087e-05 | 1050.531738 | 712.4632 | 0.009793677 | 0.01190936 | PF | 0.004393856 | 0.0004787993 | 0.01030678 | 0
36.60232544 | 428.4843445 | 5.558715439e-05 | 1057.654907 | 691.084 | 0.009789152 | 0.02669949 | PF | 0.01479014 | 0.0005811157 | 0.01249896 | 0
36.90952682 | 433.7058411 | 5.631519699e-05 | 1065.087036 | 668.8692 | 0.009786614 | 0.09275629 | PF | 0.0660568 | 0.0006734829 | 0.01447828 | 0
37.21579361 | 438.0375366 | 5.699123764e-05 | 1073.447876 | 644.2044 | 0.009787778 | 0.2506749 | PF | 0.1579186 | 0.0007609048 | 0.01635189 | 0
37.52267075 | 442.670044 | 5.76864357e-05 | 1079.641113 | 624.7186 | 0.009791576 | 0.4286115 | PF | 0.1779366 | 0.0008298191 | 0.01782903 | 0
37.82873154 | 447.4545288 | 5.845553589e-05 | 1083.054077 | 614.6151 | 0.009793661 | 0.5182148 | PF | 0.08960333 | 0.0008679875 | 0.01864722 | 0
38.1362114 | 451.7804565 | 5.912062454e-05 | 1086.762817 | 603.9666 | 0.009795488 | 0.6010659 | PF | 0.08285102 | 0.0008907341 | 0.01913485 | 0
38.44152832 | 456.6502991 | 5.986235428e-05 | 1092.955933 | 585.2944 | 0.009797155 | 0.706781 | PF | 0.1057151 | 0.0009170898 | 0.01969987 | 0
38.74869537 | 461.1863098 | 6.058765793e-05 | 1101.626587 | 559.1652 | 0.009797447 | 0.8025579 | PF | 0.09577698 | 0.0009441454 | 0.02027992 | 0
39.05508423 | 465.6679077 | 6.12527504e-05 | 1108.749146 | 537.7984 | 0.009796643 | 0.8544186 | BF | 0.05186071 | 0.0009555363 | 0.02052414 | 0.006337624
39.36250687 | 470.4622192 | 6.19561615e-05 | 1115.871826 | 516.5126 | 0.009795296 | 0.9262036 | BF+Cem | 0.06544733 | 0.000951132 | 0.02042971 | 0
39.66892242 | 475.0179749 | 6.26540947e-05 | 1124.542114 | 490.3889 | 0.009792793 | 0.951278 | BF | 0.02507437 | 0.0009310092 | 0.01999829 | 0.002143198
39.97625732 | 479.4407044 | 6.338487625e-05 | 1132.28418 | 467.2027 | 0.009789996 | 0.9727262 | BF+Cem | 0.01930504 | 0.0008946366 | 0.01921851 | 0.0002106805
40.28254318 | 484.1043091 | 6.403901672e-05 | 1139.715454 | 444.9179 | 0.009787016 | 0.9777413 | BF+Cem | 0.004804442 | 0.003169354 | 0.06807175 | 0
40.59119034 | 488.7431335 | 6.483822632e-05 | 1147.148315 | 422.6337 | 0.009783878 | 0.9785197 | BF | 0.0007784195 | 0.004573969 | 0.09832638 | 0.0001901867
40.89498138 | 493.4950867 | 6.552794647e-05 | 1154.88855 | 399.4494 | 0.009780602 | 0.9796771 | BF+Cem | 0.0009671804 | 0.006064656 | 0.1305089 | 0
41.20233917 | 498.017334 | 6.623683167e-05 | 1162.321533 | 377.0774 | 0.009777456 | 0.9796771 | BF | 0 | 0.006031533 | 0.129793 | 0.0001316208
41.50930023 | 502.6860962 | 6.692655945e-05 | 1169.44458 | 355.7177 | 0.009774469 | 0.9802359 | BF+Cem | 0.0004272141 | 0.006031533 | 0.129793 | 5.333878e-05
41.81555176 | 506.8847656 | 6.76162796e-05 | 1176.565674 | 334.3053 | 0.009771487 | 0.9802893 | BF+Cem | 0 | 0.003873612 | 0.08323263 | 0
42.12195587 | 511.5936279 | 6.833063507e-05 | 1185.237061 | 308.367 | 0.00976792 | 0.9802893 | BF | 0 | 0.002988215 | 0.06417503 | 8.976575e-05
42.42917252 | 516.536499 | 6.905594635e-05 | 1192.049316 | 287.8388 | 0.009765097 | 0.9803791 | BF+Cem | 0 | 0.002988215 | 0.06417503 | 2.98954e-05
42.73633194 | 520.8699951 | 6.975388336e-05 | 1199.481445 | 265.6392 | 0.009762082 | 0.9804089 | BF+Cem | 0 | 0.00148368 | 0.03185226 | 0
43.04249191 | 525.7515869 | 7.045729065e-05 | 1206.604126 | 244.3516 | 0.009759219 | 0.9804089 | BF | 0 | 0.0009785362 | 0.02101726 | 3.422541e-05
43.34889221 | 530.0661621 | 7.116343689e-05 | 1215.273804 | 218.1506 | 0.009755715 | 0.9804432 | BF+Cem | 0 | 0.0009785362 | 0.02101726 | 1.258888e-06
43.65514755 | 534.4820557 | 7.18613739e-05 | 1223.015503 | 195.0294 | 0.009752656 | 0.9804444 | BF+Cem | 0 | 0.0003977008 | 0.008569464 | 0
43.96225739 | 539.5095215 | 7.259488678e-05 | 1230.138306 | 173.5773 | 0.009749841 | 0.9804444 | BF | 0 | 0.0003762847 | 0.008110717 | 0
44.26867676 | 543.7993774 | 7.328461456e-05 | [5 empty] | 0.0001
44.57594681 | 548.5785523 | 7.39907608e-05
44.88602066 | 553.3361206 | 7.46640625e-05
45.18906403 | 557.6411743 | 7.535379028e-05
45.49456406 | 562.6268311 | 7.605172729e-05
45.80264664 | 566.9379273 | 7.675513458e-05
46.10812378 | 571.7019653 | 7.744212341e-05
46.41531754 | 576.1827393 | 7.818932343e-05
46.72164154 | 580.5376587 | 7.881610107e-05
47.02889633 | 585.4303589 | 7.954413605e-05
47.33517456 | 589.9499512 | 8.019554901e-05
47.64245987 | 594.7127075 | 8.090442657e-05
47.94886017 | 599.204773 | 8.164341736e-05
48.25577927 | 603.4707031 | 8.225377655e-05
48.5621109 | 608.4179077 | 8.29654007e-05
48.86930084 | 612.7109375 | 8.360858917e-05
49.17461777 | 617.5647583 | 8.429831696e-05
49.48273468 | 622.02771 | 8.508657074e-05
49.78794479 | 626.5808716 | 8.571060944e-05
50.09617615 | 631.7912598 | 8.644138336e-05
50.40239334 | 635.8057251 | 8.710100555e-05
50.70949173 | 640.626709 | 8.777430725e-05
51.01584625 | 645.1165772 | 8.84640274e-05
51.32131958 | 649.4224854 | 8.913459015e-05
51.62945175 | 654.6294556 | 8.983526611e-05
51.9348793 | 658.8721924 | 9.051403809e-05
52.24119949 | 663.6563721 | 9.115177155e-05
52.54860306 | 668.048645 | 9.186613464e-05
52.85595322 | 672.7938843 | 9.25147934e-05
53.16284943 | 677.390625 | 9.323188782e-05
53.46910858 | 681.730896 | 9.388056183e-05
53.77466202 | 686.6121826 | 9.458396912e-05
54.08282852 | 691.1490479 | 9.527916718e-05
54.38823318 | 695.5427246 | 9.587856293e-05
54.69527817 | 700.4326782 | 9.661209106e-05
55.00172043 | 704.753479 | 9.72634964e-05
55.3091774 | 709.3565674 | 9.788205719e-05
55.61455917 | 714.2723389 | 9.859915161e-05
55.92113113 | 718.579895 | 9.918486786e-05
56.22783661 | 723.2758789 | 9.987459564e-05
56.5351181 | 727.8228149 | 0.0001004521027
56.84223938 | 732.6390381 | 0.000100985817
57.14886093 | 737.2781982 | 0.0001014647903
57.45617294 | 741.5284424 | 0.0001017439652
57.7624321 | 745.8275757 | 0.000102209259
58.06896973 | 749.8937988 | 0.0001027156067
58.37540436 | 754.4240723 | 0.0001031535263
58.68162918 | 759.1392822 | 0.0001034792252
58.98792648 | 763.5151978 | 0.0001036215515
59.29525757 | 768.7241211 | 0.0001037775574
59.60273361 | 773.4169312 | 0.0001039417801
59.90837479 | 778.2076416 | 0.0001040950546
60.21559525 | 782.6511231 | 0.0001042674713
60.52205658 | 787.288269 | 0.0001042455978
60.83441925 | 792.2126465 | 0.0001043413849
61.13592911 | 796.4161987 | 0.0001041908493
61.44244385 | 801.0324707 | 0.0001040102081
61.74806213 | 805.7426148 | 0.0001036352387
62.05529785 | 810.5332642 | 0.0001030987854
62.36244965 | 815.2761231 | 0.0001023461075
62.66891098 | 819.7601929 | 0.0001013799439
62.97613907 | 824.3753662 | 0.0001002495728
63.28242111 | 828.8564453 | 9.891938019e-05
63.58955383 | 833.4981079 | 9.754814148e-05
63.89958572 | 838.0762329 | 9.634112549e-05
64.2026062 | 842.9705811 | 9.544612885e-05
64.50785828 | 847.4193115 | 9.503556824e-05
64.81616974 | 851.9906616 | 9.507662964e-05
65.12130737 | 856.5754395 | 9.542696381e-05
65.42943573 | 861.6506958 | 9.615500641e-05
65.73564148 | 865.8484497 | 9.691863251e-05
66.0412674 | 870.6740723 | 9.779994965e-05
66.34868622 | 875.5201416 | 9.878800201e-05
66.65499878 | 879.6572266 | 9.973774719e-05
66.96240997 | 884.4074707 | 0.0001007093735
67.2677536 | 888.6486816 | 0.0001017220688
67.57601166 | 893.6646729 | 0.0001027019196
67.88129425 | 898.2772217 | 0.0001037638779
68.18943024 | 902.6975098 | 0.0001047738266
68.49635315 | 907.5556641 | 0.0001057783203
68.80129242 | 911.9539185 | 0.0001068238449
69.10769653 | 916.5029907 | 0.000107877594
69.41507721 | 921.3356323 | 0.0001089340744
69.72232056 | 925.7585449 | 0.000109883812
70.02876282 | 930.3995361 | 0.0001109457703
70.33582306 | 934.6624756 | 0.0001119228821
70.64198303 | 939.5769653 | 0.0001130094681
70.94903564 | 943.9451294 | 0.0001140933228
71.25556183 | 947.0382 | 0.0001146846
74.85684967 | 950.1162 | 0.0001155045
85.65571594 | 949.8618 | 0.0001161061
96.45590973 | 949.8178 | 0.000116494
107.2572403 | 949.8714 | 0.0001167478
118.0570602 | 949.8882 | 0.0001169393
128.8568726 | 949.8974 | 0.0001170659
139.6557617 | 949.9955 | 0.0001171743
150.45578 | 950.0791 | 0.0001172362
161.2573395 | 950.1518 | 0.0001172847
172.0557404 | 950.0602 | 0.0001173361
182.8563385 | 950.0337 | 0.0001173335
193.6567993 | 949.9131 | 0.0001173355
204.4569855 | 949.9808 | 0.0001173203
215.2564697 | 950.0102 | 0.0001173221
226.0558014 | 950.0715 | 0.0001172993
236.8564758 | 949.9862 | 0.000117286
247.6559143 | 949.9816 | 0.0001172732
258.4560547 | 950.1236 | 0.0001172464
269.2558594 | 950.121 | 0.000117215
280.0566101 | 950.0636 | 0.0001171621
290.8573608 | 950.0126 | 0.0001171271
301.6561279 | 950.0507 | 0.0001170578
312.4563904 | 950.0315 | 0.0001170722
323.2565308 | 950.0113 | 0.0001170114
334.0572815 | 950.0126 | 0.0001169621
344.8568726 | 949.9877 | 0.0001169491
355.6567078 | 950.0457 | 0.0001168861
366.4561157 | 950.0079 | 0.0001168623
377.2564697 | 949.8668 | 0.0001168422
388.0559998 | 949.8676 | 0.0001168079
398.8571777 | 949.9293 | 0.0001167835
409.6557312 | 949.9852 | 0.0001167845
420.4570313 | 950.0265 | 0.0001167484
431.256073 | 950.1175 | 0.0001167034
442.0556335 | 950.0659 | 0.0001166557
452.8562317 | 950.0725 | 0.0001166478
463.65625 | 950.1164 | 0.0001165925
474.455658 | 950.1165 | 0.0001165562
485.2566834 | 950.0329 | 0.0001164778
496.0563355 | 949.9297 | 0.0001164522
506.8555908 | 949.836 | 0.0001164423
517.6572266 | 949.9801 | 0.0001164517
528.4561157 | 950.1263 | 0.0001164751
539.2555542 | 950.0839 | 0.0001164423
550.0562134 | 950.0517 | 0.0001163894
560.8570557 | 949.9932 | 0.0001163657
571.6564941 | 949.8871 | 0.0001163636
582.4559937 | 949.9188 | 0.0001163423
593.2556763 | 949.9468 | 0.0001163273
604.0560303 | 950.0634 | 0.0001162957
614.8572998 | 950.0715 | 0.000116287
625.6569824 | 950.0779 | 0.0001162515
636.4572144 | 950.0816 | 0.000116243
647.2557983 | 950.1018 | 0.0001161536
658.0562134 | 950.0362 | 0.0001161619
668.8561401 | 950.0257 | 0.0001161215
679.6556397 | 950.0127 | 0.0001161076
690.4572754 | 949.9506 | 0.0001160648
701.256958 | 949.8638 | 0.0001160343
712.0560303 | 949.8523 | 0.0001160135
722.8557129 | 949.9631 | 0.000116008
733.656189 | 950.1444 | 0.0001159908
744.4556274 | 950.0946 | 0.0001159483
755.2584839 | 950.0925 | 0.0001159153
766.057251 | 949.9866 | 0.0001158987
776.8557129 | 949.9941 | 0.0001158691
787.6566773 | 950.013 | 0.0001158529
798.4569092 | 949.9937 | 0.0001158223
809.2567749 | 949.9614 | 0.0001157733
820.0573731 | 949.9613 | 0.0001157511
830.855835 | 949.8815 | 0.0001157297
841.6558838 | 949.8793 | 0.0001157214
852.4562378 | 949.9428 | 0.0001157136
863.2565918 | 949.9255 | 0.0001157268
874.0562134 | 950.0732 | 0.0001157322
884.8614502 | 950.0678 | 0.0001156857
895.6569824 | 950.0223 | 0.0001156504
906.456665 | 950.0519 | 0.0001156228
917.2562256 | 949.9457 | 0.0001156164
928.0557251 | 949.9133 | 0.0001156173
938.8567505 | 949.8225 | 0.0001155836
949.6573486 | 949.9549 | 0.0001155846
960.4571533 | 949.9503 | 0.0001155845
971.2565918 | 948.9087 | 0.0001152205
972.8056641 | 945.7974 | 0.0001145107
974.0445557 | 942.1223 | 0.0001136845
975.2824097 | 938.3819 | 0.0001128157
976.2129517 | 935.3574 | 0.0001121746
977.4503174 | 931.7202 | 0.0001113425
978.6887817 | 928.0487 | 0.000110544
979.6186523 | 925.1866 | 0.0001099078
980.5475464 | 922.1092 | 0.0001093394
981.4765625 | 919.3789 | 0.0001087511
981.7859497 | 918.5197 | 0.0001085048
983.0239868 | 914.8597 | 0.0001075832
984.2633057 | 911.1794 | 0.0001066388
985.5026245 | 907.4421 | 0.0001057048
986.7401733 | 903.7399 | 0.0001047465
987.9792481 | 900.0324 | 0.0001037839
989.2172852 | 896.3455 | 0.0001028753
990.4564209 | 892.6297 | 0.0001019902
991.6947022 | 888.6272 | 0.000101055
992.0056763 | 888.0819 | 0.0001008142
992.9337158 | 885.1902 | 0.0001001211
994.1734619 | 881.4505 | 9.924948e-05
995.1015015 | 878.5669 | 9.858651e-05
996.3411865 | 874.924 | 9.767304e-05
997.5784302 | 871.3395 | 9.676336e-05
998.8184204 | 867.5806 | 9.58379e-05
1000.057251 | 863.8667 | 9.4935e-05
1001.294678 | 860.3148 | 9.400362e-05
1001.914124 | 858.485 | 9.356033e-05
1002.534302 | 856.4758 | 9.310567e-05
1003.772766 | 852.7056 | 9.222346e-05
1004.70105 | 849.726 | 9.154609e-05
1005.6297 | 846.9551 | 9.085004e-05
1007.179504 | 842.6261 | 8.980478e-05
1008.417114 | 838.6694 | 8.88546e-05
1009.656799 | 835.1629 | 8.796011e-05
1010.894897 | 831.1963 | 8.701745e-05
1012.134277 | 827.7376 | 8.620992e-05
1012.443848 | 826.5278 | 8.595081e-05
1013.681885 | 822.9833 | 8.503347e-05
1014.920044 | 819.2253 | 8.41458e-05
1016.15979 | 815.5396 | 8.322381e-05
1017.397705 | 811.8628 | 8.233278e-05
1018.635681 | 807.929 | 8.141797e-05
1019.875854 | 804.1888 | 8.051037e-05
1021.114014 | 800.5367 | 7.975773e-05
1022.352295 | 797.0022 | 7.883663e-05
1022.661682 | 796.111 | 7.861946e-05
1023.909424 | 792.2464 | 7.769451e-05
1025.139648 | 788.5105 | 7.68028e-05
1026.377686 | 784.98 | 7.593554e-05
1027.617432 | 781.1834 | 7.505055e-05
1028.856201 | 777.3449 | 7.4187e-05
1030.094727 | 773.7647 | 7.330954e-05
1031.332153 | 770.0836 | 7.242166e-05
1032.570801 | 766.5374 | 7.158322e-05
1032.880249 | 765.4267 | 7.135095e-05
1034.119751 | 761.5985 | 7.04704e-05
1035.358765 | 757.6546 | 6.95435e-05
1036.597534 | 754.2005 | 6.878593e-05
1037.835815 | 750.5925 | 6.794538e-05
1038.765015 | 747.7259 | 6.725473e-05
1040.002686 | 743.8655 | 6.640487e-05
1040.931519 | 740.9093 | 6.570402e-05
1042.480225 | 736.3899 | 6.461543e-05
1042.790894 | 735.6455 | 6.443533e-05
1043.720093 | 733.0093 | 6.37444e-05
1044.648682 | 729.8651 | 6.306018e-05
1046.196167 | 725.5251 | 6.204343e-05
1047.435425 | 721.777 | 6.114938e-05
1048.364014 | 718.9554 | 6.052796e-05
1049.603271 | 715.2229 | 5.967345e-05
1050.531738 | 712.3272 | 5.904779e-05
1051.771484 | 708.8057 | 5.819744e-05
1052.699585 | 706.0099 | 5.75522e-05
1053.008911 | 705.1323 | 5.735598e-05
1053.93811 | 702.1317 | 5.675528e-05
1055.177002 | 698.5372 | 5.596502e-05
1056.415039 | 694.8549 | 5.522447e-05
1057.654907 | 691.1201 | 5.452584e-05
1058.892334 | 687.3557 | 5.3863e-05
1060.132324 | 683.6424 | 5.333297e-05
1061.370239 | 679.9155 | 5.287635e-05
1062.609253 | 676.1277 | 5.250928e-05
1063.228516 | 674.3327 | 5.231715e-05
1063.847412 | 672.4289 | 5.216316e-05
1065.087036 | 669.0325 | 5.201087e-05
1065.704956 | 666.7265 | 5.187868e-05
1066.945313 | 663.2537 | 5.175758e-05
1068.492798 | 658.7036 | 5.177223e-05
1069.732056 | 655.2676 | 5.197834e-05
1070.969971 | 650.4574 | 5.203743e-05
1073.136841 | 646.3371 | 5.330554e-05
1073.447876 | 644.0328369 | 5.326343918e-05
1073.757446 | 642.5523 | 5.327838e-05
1075.617065 | 638.8378 | 5.395779e-05
1076.233887 | 634.1086 | 5.409822e-05
1077.782715 | 630.9522 | 5.564857e-05
1079.022583 | 624.9009 | 5.614553e-05
1079.331543 | 627.8652954 | 5.706513596e-05
1079.641113 | 623.9378 | 5.684277e-05
1080.56958 | 620.5913 | 5.716092e-05
1080.879272 | 623.1171 | 5.823384e-05
1081.499268 | 618.9158 | 5.814335e-05
1082.118042 | 614.8666 | 5.816267e-05
1082.42749 | 619.7349243 | 5.894819641e-05
1082.737061 | 613.1571045 | 5.850206375e-05
1083.054077 | 617.368103 | 5.947917175e-05
1083.357422 | 612.3990479 | 5.897009277e-05
1083.666016 | 613.0204 | 5.942096e-05
1084.595215 | 609.8403 | 5.991287e-05
1085.833496 | 604.5607 | 6.013696e-05
1086.143066 | 607.7854614 | 6.091609955e-05
1086.453491 | 602.4873657 | 6.04644928e-05
1086.762817 | 606.1620483 | 6.106389618e-05
1087.07312 | 603.0452 | 6.10089e-05
1088.633911 | 596.4275 | 6.127805e-05
1088.92981 | 599.0935059 | 6.167698669e-05
1089.240356 | 596.101 | 6.157515e-05
1090.789429 | 591.7081 | 6.206053e-05
1092.027344 | 587.9514 | 6.237466e-05
1092.955933 | 585.3919 | 6.249719e-05
1093.884644 | 582.5932 | 6.265034e-05
1094.813477 | 579.3567 | 6.274871e-05
1096.361816 | 575.0562 | 6.280195e-05
1097.602661 | 571.521 | 6.296686e-05
1098.839233 | 567.4084 | 6.282354e-05
1100.388184 | 563.019 | 6.29225e-05
1101.626587 | 559.1178 | 6.280799e-05
1102.556519 | 556.2998 | 6.27488e-05
1103.794556 | 552.4723 | 6.263856e-05
1104.104004 | 551.6616 | 6.262577e-05
1105.040039 | 548.7653 | 6.255571e-05
1106.271851 | 545.3345 | 6.240441e-05
1107.51001 | 541.3747 | 6.21942e-05
1108.749146 | 537.8869 | 6.198554e-05
1109.678467 | 534.9192 | 6.186109e-05
1110.916016 | 531.3271 | 6.164125e-05
1112.154907 | 527.5741 | 6.143249e-05
1113.393433 | 523.7994 | 6.121452e-05
1114.325684 | 521.1404 | 6.102468e-05
1114.633667 | 520.0797 | 6.093795e-05
1115.871826 | 516.5864 | 6.066392e-05
1117.111084 | 512.79 | 6.033824e-05
1118.348999 | 509.1446 | 6.005102e-05
1119.58667 | 505.3079 | 5.967913e-05
1120.826172 | 501.524 | 5.93259e-05
1122.064453 | 497.855 | 5.897061e-05
1123.303955 | 494.1657 | 5.855988e-05
1124.542114 | 490.3019 | 5.816737e-05
1124.851685 | 489.4325 | 5.803376e-05
1126.09021 | 485.8171 | 5.762427e-05
1127.329834 | 482.0711 | 5.722153e-05
1128.570435 | 478.3179 | 5.672404e-05
1129.807007 | 474.5501 | 5.627237e-05
1131.0448 | 470.8865 | 5.585349e-05
1132.28418 | 467.303 | 5.53917e-05
1133.522339 | 463.5889 | 5.487843e-05
1134.761475 | 459.68 | 5.436835e-05
1135.069946 | 458.861 | 5.423329e-05
1136.310181 | 455.1216 | 5.377898e-05
1137.550659 | 451.4382 | 5.32676e-05
1138.478027 | 448.5629 | 5.287491e-05
1139.715454 | 444.9038 | 5.237028e-05
1140.9552 | 441.2172 | 5.188586e-05
1142.192871 | 437.496 | 5.133616e-05
1143.431641 | 433.684 | 5.081468e-05
1144.669556 | 430.1417 | 5.033009e-05
1144.979248 | 428.8113 | 5.015974e-05
1145.908569 | 426.3627 | 4.978578e-05
1147.148315 | 422.7471 | 4.923722e-05
1148.077148 | 419.7631 | 4.884847e-05
1149.315796 | 416.3506 | 4.830578e-05
1150.244385 | 413.2868 | 4.791301e-05
1151.483887 | 409.6956 | 4.739488e-05
1152.412231 | 406.7391 | 4.701421e-05
1153.649902 | 403.2191 | 4.652286e-05
1154.88855 | 399.6462 | 4.596523e-05
1155.199951 | 398.4583 | 4.583341e-05
1156.127563 | 395.5753 | 4.541765e-05
1157.366943 | 392.0473 | 4.488118e-05
1158.605957 | 388.2707 | 4.431137e-05
1159.843384 | 384.5674 | 4.378812e-05
1161.082886 | 380.7617 | 4.325153e-05
1162.321533 | 377.0631 | 4.272357e-05
1163.249512 | 374.1942 | 4.233073e-05
1164.489136 | 370.5403 | 4.180939e-05
1165.423706 | 368.0327 | 4.138753e-05
1165.728394 | 366.8558 | 4.133637e-05
1166.965698 | 363.1313 | 4.094532e-05
1168.205688 | 359.327 | 4.035659e-05
1169.44458 | 355.7316 | 3.981536e-05
1170.682373 | 351.9795 | 3.92567e-05
1171.921387 | 348.3811 | 3.874191e-05
1172.849609 | 345.5428 | 3.832497e-05
1174.088989 | 341.669 | 3.779671e-05
1175.328003 | 338.0189 | 3.731945e-05
1175.637573 | 337.2683 | 3.715264e-05
1176.565674 | 334.2921 | 3.676166e-05
1177.804443 | 330.5476 | 3.621977e-05
1179.042725 | 326.7835 | 3.571056e-05
1180.283813 | 323.2778 | 3.515622e-05
1181.52002 | 319.4659 | 3.464425e-05
1182.759644 | 315.871 | 3.415388e-05
1183.999756 | 312.1476 | 3.361089e-05
1185.237061 | 308.3018 | 3.311103e-05
1185.855225 | 306.5707 | 3.286729e-05
1186.165527 | 305.4442 | 3.272933e-05
1187.403687 | 301.7721 | 3.219118e-05
1188.643677 | 298.1367 | 3.168731e-05
1189.581177 | 295.2569 | 3.126591e-05
1190.811157 | 291.6362 | 3.080657e-05
1192.049316 | 287.8102 | 3.03289e-05
1193.288696 | 284.0718 | 2.98141e-05
1194.526367 | 280.368 | 2.928185e-05
1195.765625 | 276.6867 | 2.877129e-05
1196.075317 | 275.6428 | 2.863741e-05
1197.003174 | 273.043 | 2.824746e-05
1198.242798 | 269.3077 | 2.773992e-05
1199.481445 | 265.7471 | 2.724124e-05
1200.720947 | 261.8936 | 2.669617e-05
1201.648315 | 258.9573 | 2.633612e-05
1202.887573 | 255.3526 | 2.581883e-05
1203.816772 | 252.4416 | 2.548223e-05
1205.054688 | 248.7996 | 2.50053e-05
1206.294434 | 245.4307 | 2.449874e-05
1206.604126 | 244.3908 | 2.436609e-05
1207.84314 | 240.5595 | 2.385854e-05
1209.080444 | 236.8817 | 2.332534e-05
1210.320313 | 233.1856 | 2.282117e-05
1211.57019 | 229.2731 | 2.229253e-05
1212.797485 | 225.5183 | 2.181605e-05
1214.035278 | 222.0304 | 2.110621e-05
1215.273804 | 218.0968 | 2.0415e-05
1216.513306 | 214.3449 | 1.986944e-05
1216.822754 | 213.5092 | 1.97391e-05
1218.060425 | 209.9307 | 1.920459e-05
1219.300171 | 206.1354 | 1.865581e-05
1220.53894 | 202.4214 | 1.817459e-05
1221.777588 | 198.6314 | 1.765195e-05
1223.015503 | 194.9871 | 1.710979e-05
1224.25769 | 191.3901 | 1.662976e-05
1225.493408 | 187.7096 | 1.610097e-05
1226.732422 | 183.841 | 1.558003e-05
1227.041992 | 182.7544 | 1.545656e-05
1227.969727 | 180.0212 | 1.504845e-05
1229.211914 | 176.4942 | 1.450386e-05
1230.138306 | 173.3852 | 1.412296e-05
1231.687622 | 169.2351 | 1.348305e-05
1232.615845 | 166.1673 | 1.302807e-05
1233.853516 | 162.3577 | 1.250373e-05
1235.092773 | 158.6901 | 1.196745e-05
1236.332397 | 154.9728 | 1.143839e-05
1236.950439 | 152.9822 | 1.119965e-05
1237.56958 | 151.2648 | 1.089044e-05
1238.809448 | 147.5945 | 1.036716e-05
1240.047363 | 143.9656 | 9.863022e-06
1241.286621 | 140.2898 | 9.370025e-06
1242.524414 | 136.598 | 8.860594e-06
1243.454346 | 133.8023 | 8.495236e-06
1244.693359 | 130.0764 | 7.991946e-06
1245.932129 | 126.3176 | 7.425319e-06
1247.17041 | 122.4421 | 6.934377e-06
1247.47998 | 121.5154 | 6.813809e-06
1248.718262 | 117.9007 | 6.328776e-06
1249.956787 | 114.1115 | 5.823217e-06

## CC5.csv
time_conditioned(s) | Temp_conditioned(C) | dil_conditioned(m) | time_result(s) | Temp_result(C) | dil_result(m) | fraction transformed | phase ID | fraction FD formed | C in FD(mole fraction) | C in FD(W%) | Fe in cementite(mole fraction)
34.14823151 | 392.1129761 | 5.04945488e-05 | 991.508728 | 849.1143 | 0.009785762 | 0 | PF | 0 | 4.608319e-05 | 0.00103957 | 0
34.76264191 | 401.2924805 | 5.193968964e-05 | 996.5239258 | 824.0487 | 0.009779813 | 0 | PF | 0 | 3.287089e-06 | 0.0001233774 | 0
35.06908798 | 406.1985779 | 5.26348877e-05 | 1001.169189 | 800.8061 | 0.009774296 | 0 | PF | 0 | 7.375308e-05 | 0.001631968 | 0
35.37542725 | 410.7193909 | 5.331913757e-05 | 1005.442078 | 779.524 | 0.009769245 | 0 | PF | 0 | 0.0001647137 | 0.003579575 | 0
35.68188477 | 415.1042481 | 5.395412064e-05 | 1010.460022 | 754.3514 | 0.009763363 | 0.002671827 | PF | 0.002671827 | 0.0002717143 | 0.00587098 | 0
35.98823929 | 420.0766907 | 5.470679855e-05 | 1014.547729 | 733.8968 | 0.009758639 | 0.006134259 | PF | 0.003462432 | 0.0003819408 | 0.008231873 | 0
36.29416656 | 424.0538025 | 5.544852448e-05 | 1019.377075 | 709.816 | 0.009753059 | 0.009373867 | PF | 0.003239608 | 0.0004888962 | 0.0105231 | 0
36.60233688 | 429.2024231 | 5.612456512e-05 | 1023.650757 | 688.4868 | 0.009748413 | 0.01944159 | PF | 0.01006773 | 0.0005927078 | 0.01274735 | 0
36.90901947 | 433.5741272 | 5.685808182e-05 | 1028.667969 | 663.489 | 0.009744774 | 0.07342151 | PF | 0.05397992 | 0.0006893037 | 0.01481733 | 0
37.21541977 | 437.8946838 | 5.753412247e-05 | 1032.940552 | 640.7431 | 0.009744003 | 0.1763121 | PF | 0.1028906 | 0.0007758038 | 0.01667123 | 0
37.52178574 | 443.003418 | 5.828406143e-05 | 1038.144287 | 616.3285 | 0.009751718 | 0.4646972 | PF | 0.2883851 | 0.0008459038 | 0.01817383 | 0
37.82753372 | 447.2026367 | 5.896009827e-05 | 1041.302246 | 600.4413 | 0.009756117 | 0.6253718 | PF | 0.1606746 | 0.00089256 | 0.019174 | 0
38.13572693 | 452.0149231 | 5.971825027e-05 | 1042.974121 | 591.7085 | 0.009757244 | 0.6825528 | PF | 0.05718097 | 0.0009147964 | 0.0196507 | 0
38.44097137 | 456.8582153 | 6.040797424e-05 | 1045.204956 | 580.4757 | 0.009757732 | 0.7335091 | PF | 0.05095628 | 0.0009292882 | 0.01996139 | 0
38.74766159 | 461.2624817 | 6.108675003e-05 | 1050.964478 | 551.9812 | 0.00975812 | 0.8370438 | BF | 0.1035347 | 0.0009486876 | 0.0203773 | 0
39.05588913 | 465.5561218 | 6.1836689e-05 | 1055.236816 | 530.6902 | 0.009757374 | 0.8881195 | BF | 0.05107569 | 0.0009555664 | 0.02052478 | 0.00792214
39.36239624 | 470.2719421 | 6.250999069e-05 | 1060.067871 | 506.506 | 0.009755545071 | 0.9654112 | BF+Cem | 0.0693696 | 0.0009456511 | 0.0203122 | 0
39.66796112 | 475.1087647 | 6.327087784e-05 | 1064.155273 | 486.0766 | 0.009753467 | 0.9810955 | BF | 0.0156843 | 0.0009219873 | 0.01980487 | 0.001166552
39.97441101 | 479.5611877 | 6.400986481e-05 | 1069.172852 | 460.9043 | 0.009750405 | 0.996591 | BF+Cem | 0.01432897 | 0.001491132 | 0.03201217 | 6.730753e-05
40.28129959 | 484.0679321 | 6.465032959e-05 | 1073.446655 | 439.5363 | 0.009747579 | 1.000149 | BF+Cem | 0.003490992 | 0.003579811 | 0.0769058 | 0
40.58778 | 488.7813416 | 6.53975296e-05 | 1078.090942 | 416.255 | 0.009744324 | 1.000149 | BF | 0 | 0.004876854 | 0.1048592 | -1.204835e-06
40.8944931 | 493.3580933 | 6.611188507e-05 | 1082.363281 | 394.9463 | 0.009741366 | 1.000148 | BF+Cem | 0 | 0.005694533 | 0.1225112 | 0
41.2026329 | 497.8284912 | 6.686182404e-05 | 1087.194092 | 370.7489 | 0.009738033 | 1.000148 | BF | 0 | 0.005788517 | 0.1245416 | -1.009159e-06
41.50922012 | 502.6126709 | 6.758712769e-05 | 1091.653564 | 348.512 | 0.009734994 | 1.000147 | BF+Cem | 0 | 0.005788517 | 0.1245416 | 0
41.81554794 | 506.6927185 | 6.825769806e-05 | 1096.112427 | 326.1599 | 0.009731962 | 1.000147 | BF | 0 | 0.003562664 | 0.07653663 | -7.514581e-07
42.12204742 | 511.6463013 | 6.899394989e-05 | 1100.943481 | 301.9694 | 0.009728707 | 1.000146 | BF+Cem | 0 | 0.003562664 | 0.07653663 | 0
42.42795181 | 516.46698 | 6.9637146e-05 | 1105.402832 | 279.6504 | 0.009725728 | 1.000146 | BF | 0 | 0.001878674 | 0.04033066 | -4.904337e-07
42.73456573 | 520.852417 | 7.038160706e-05 | 1110.606201 | 253.7088 | 0.009722294 | 1.000146 | BF+Cem | 0 | 0.001878674 | 0.04033066 | 0
43.04101563 | 525.5679932 | 7.110144043e-05 | 1114.692749 | 233.253 | 0.009719608 | 1.000146 | BF | 0 | 0.0007671624 | 0.01648601 | -1.741447e-07
43.34747314 | 530.1480713 | 7.177748108e-05 | 1119.338501 | 210.0724 | 0.009716588 | 1.000146 | BF+Cem | 0 | 0.0007671624 | 0.01648601 | 1.385238e-08
43.65428162 | 534.7405396 | 7.250004578e-05 | 1123.612671 | 188.7003 | 0.009713826 | 1.000146 | BF+Cem | 0 | 0.0003700838 | 0.007977894 | 0
43.96246338 | 538.9885864 | 7.319251251e-05 | [5 empty] | 0.0001
44.26882553 | 544.1819458 | 7.390960693e-05
44.57522202 | 548.524353 | 7.459385681e-05
44.88084412 | 553.2492065 | 7.524252319e-05
45.18917465 | 557.751648 | 7.598972321e-05
45.49547958 | 562.0509644 | 7.665481567e-05
45.80115509 | 566.87677 | 7.733633423e-05
46.10761642 | 571.7428589 | 7.802331543e-05
46.41429901 | 575.9365845 | 7.869114685e-05
46.72197723 | 580.7490234 | 7.941918945e-05
47.02828979 | 585.4384155 | 8.001311493e-05
47.33426666 | 589.921936 | 8.07192688e-05
47.64258575 | 594.4317017 | 8.140351105e-05
47.94828033 | 599.1479492 | 8.206039429e-05
48.25536728 | 603.680542 | 8.277475739e-05
48.56167984 | 607.9043579 | 8.337963867e-05
48.86837769 | 613.1069946 | 8.408031464e-05
49.17475128 | 617.5045776 | 8.480561066e-05
49.48250961 | 622.0679321 | 8.544881439e-05
49.78823853 | 626.7854614 | 8.612758636e-05
50.0945816 | 631.1887207 | 8.676257324e-05
50.40083694 | 636.0810547 | 8.748514557e-05
50.70833969 | 640.6668701 | 8.813653564e-05
51.01480865 | 644.9753418 | 8.876057434e-05
51.32117462 | 649.515625 | 8.943662262e-05
51.62760544 | 654.286499 | 9.01208725e-05
51.93506241 | 658.9119873 | 9.075585175e-05
52.24186325 | 663.2686157 | 9.14017868e-05
52.54828262 | 668.0425415 | 9.21161499e-05
52.8545723 | 672.8085938 | 9.278398132e-05
53.16108322 | 677.2296143 | 9.349559784e-05
53.46751022 | 681.6580811 | 9.415794373e-05
53.77500534 | 686.5533447 | 9.480661774e-05
54.08147812 | 691.1184692 | 9.547170258e-05
54.38811874 | 695.8582153 | 9.618332672e-05
54.69567108 | 700.0914307 | 9.679915619e-05
55.00207901 | 705.1061401 | 9.749435425e-05
55.30897522 | 709.3608398 | 9.810744476e-05
55.61542511 | 714.2521973 | 9.880538177e-05
55.92206573 | 718.7056885 | 9.944856262e-05
56.22842026 | 723.1416626 | 9.999871063e-05
56.53486252 | 727.9376221 | 0.0001007486496
56.84125137 | 732.5361939 | 0.0001012796326
57.14772034 | 737.3757324 | 0.0001018297653
57.45584106 | 741.890686 | 0.0001022923203
57.76232529 | 746.007019 | 0.0001025194931
58.06869507 | 750.2960815 | 0.0001030696335
58.37509918 | 754.1952515 | 0.0001036936646
58.68253326 | 758.7805786 | 0.0001041343155
58.98800278 | 763.5536499 | 0.0001045092926
59.2945137 | 768.206604 | 0.0001047364502
59.60079575 | 773.2713623 | 0.0001049691086
59.90906525 | 777.9633789 | 0.0001051606979
60.21406937 | 782.9437256 | 0.0001052674408
60.52231979 | 787.3330689 | 0.0001053878708
60.8287468 | 792.0001831 | 0.0001054042969
61.13511658 | 796.8192139 | 0.0001053167114
61.44242859 | 800.9725342 | 0.0001051004868
61.74872971 | 805.8816528 | 0.000104766571
62.05522537 | 810.4802246 | 0.0001043395996
62.36222839 | 814.9678955 | 0.0001035020752
62.66791153 | 819.7979126 | 0.0001025961304
62.97439957 | 823.9607544 | 0.0001012933121
63.28070068 | 828.9307861 | 9.990018463e-05
63.5890007 | 833.298645 | 9.842493439e-05
63.89530563 | 838.0004273 | 9.692779541e-05
64.20246887 | 843.0046997 | 9.591510773e-05
64.50885773 | 847.5465088 | 9.531570435e-05
64.81465912 | 852.2203369 | 9.52417984e-05
65.12097931 | 856.973938 | 9.561129761e-05
65.42744446 | 861.4327393 | 9.616416931e-05
65.73484039 | 866.2457275 | 9.703179932e-05
66.04109955 | 870.5134277 | 9.789942932e-05
66.34735107 | 875.4052734 | 9.880538177e-05
66.6548996 | 879.8522339 | 9.976607513e-05
66.96141815 | 884.105896 | 0.0001007294846
67.26781464 | 889.0828857 | 0.0001017586136
67.57415009 | 893.4984741 | 0.0001027795105
67.88244629 | 898.31073 | 0.0001038168182
68.19638824 | 902.8812866 | 0.0001048404694
68.49576569 | 907.2919922 | 0.0001058203201
68.80150604 | 911.9448853 | 0.000106871315
69.10782623 | 916.1879273 | 0.0001078374863
69.41423798 | 921.3325806 | 0.0001088994446
69.72180939 | 925.9055176 | 0.0001099230881
70.02825165 | 930.4265137 | 0.000110943985
70.33428955 | 935.1364136 | 0.0001120251007
70.64246368 | 939.3255615 | 0.0001129638977
70.94817352 | 943.7879639 | 0.0001140231171
71.25462341 | 946.9119 | 0.000114629
74.85535431 | 949.992 | 0.0001152465
85.65562439 | 949.8617 | 0.0001156949
96.45478821 | 950.0234 | 0.0001161037
107.255928 | 950.0313 | 0.0001163568
118.0553207 | 950.1168 | 0.0001165268
128.8551025 | 949.975 | 0.000116647
139.6563873 | 949.9938 | 0.0001167498
150.4549408 | 949.9582 | 0.0001167917
161.2546692 | 949.9261 | 0.0001168059
172.0561066 | 950.04 | 0.0001168157
182.8546448 | 950.089 | 0.0001168514
193.6546783 | 950.1474 | 0.00011684
204.4560242 | 950.1074 | 0.0001168373
215.2559357 | 950.0932 | 0.0001167929
226.054657 | 950.0816 | 0.0001167313
236.8558044 | 949.9875 | 0.000116692
247.6547394 | 950.0436 | 0.0001166721
258.4560852 | 950.0207 | 0.0001166555
269.2550354 | 949.8484 | 0.000116624
280.0549316 | 949.9186 | 0.0001165914
290.8564758 | 949.9255 | 0.0001165638
301.6550598 | 949.9772 | 0.0001165315
312.4558411 | 950.0383 | 0.0001165276
323.2555542 | 950.0805 | 0.0001164983
334.0550842 | 950.1197 | 0.000116403
344.8555298 | 950.012 | 0.0001163598
355.6546631 | 950.1294 | 0.00011633
366.4555054 | 950.0475 | 0.0001163131
377.2554932 | 950.0018 | 0.0001162743
388.0551453 | 950.1123 | 0.0001162313
398.8552551 | 950.0475 | 0.0001161988
409.6554565 | 950.095 | 0.0001161547
420.4556274 | 950.033 | 0.0001161205
431.255127 | 950.1372 | 0.0001160886
442.0563965 | 950.1275 | 0.0001160507
452.8557434 | 950.0756 | 0.0001160395
463.655304 | 949.9596 | 0.0001159897
474.4560852 | 949.8585 | 0.0001159396
485.255127 | 949.8906 | 0.0001158935
496.0547485 | 950.0734 | 0.0001158668
506.8553162 | 950.0525 | 0.000115876
517.65625 | 949.9795 | 0.0001158064
528.4562988 | 949.9081 | 0.0001157737
539.2550659 | 949.9134 | 0.0001157229
550.0546875 | 950.0483 | 0.0001156746
560.8563232 | 950.1039 | 0.000115707
571.65625 | 950.0493 | 0.0001157059
582.4558716 | 949.9918 | 0.0001156432
593.2548218 | 949.8887 | 0.0001156095
604.0549927 | 949.834 | 0.0001155717
614.8551025 | 949.8845 | 0.0001155369
625.6553345 | 949.9375 | 0.0001154904
636.4557495 | 949.9379 | 0.0001155047
647.2550659 | 949.9638 | 0.0001154456
658.0551148 | 949.9937 | 0.0001153921
668.8552246 | 950.0044 | 0.0001153915
679.6557007 | 950.0489 | 0.0001153717
690.4555664 | 949.9034 | 0.0001153395
701.2550659 | 949.8486 | 0.0001152968
712.0546875 | 949.8763 | 0.0001152852
722.8553467 | 950.0097 | 0.0001152786
733.6549683 | 950.1282 | 0.0001152538
744.454895 | 949.9878 | 0.000115181
755.2547607 | 949.9293 | 0.0001151743
766.0553589 | 949.8927 | 0.0001151904
776.8552246 | 950.0359 | 0.0001151702
787.6547852 | 950.1806 | 0.0001151498
798.4552002 | 950.1473 | 0.0001151162
809.2550049 | 950.0167 | 0.000115091
820.0556641 | 950.0388 | 0.0001150839
830.8556519 | 949.9239 | 0.0001150653
841.6550903 | 949.8907 | 0.0001150091
852.4555664 | 949.8696 | 0.0001149803
863.2559815 | 949.9921 | 0.0001149566
874.0552368 | 949.9895 | 0.000114912
884.8556519 | 949.9906 | 0.0001149049
895.65625 | 950.0391 | 0.0001148951
906.4556274 | 950.0645 | 0.0001148851
917.2559815 | 950.1735 | 0.0001148432
928.0564575 | 950.1517 | 0.0001148205
938.8555298 | 950.1372 | 0.0001147955
949.6560059 | 950.0577 | 0.0001147721
960.4555054 | 950.0176 | 0.0001147983
971.2547607 | 948.6887 | 0.0001143426
972.3707886 | 945.253 | 0.0001135368
973.1141968 | 941.2761 | 0.0001126575
973.8572998 | 937.5265 | 0.0001118502
974.600769 | 933.8796 | 0.0001110359
975.3440552 | 930.029 | 0.000110212
975.8997803 | 926.7977 | 0.0001096332
976.6442261 | 923.4935 | 0.0001088353
977.3870239 | 919.8253 | 0.0001079812
978.1309815 | 915.8916 | 0.0001070958
978.8743286 | 912.3628 | 0.0001062486
979.6159668 | 908.5364 | 0.0001054
980.3604126 | 904.9594 | 0.0001045403
981.1031494 | 901.3438 | 0.0001036115
981.2887573 | 899.9909 | 0.0001034747
981.6607056 | 898.203 | 0.0001031291
982.4035034 | 894.4574 | 0.0001022576
983.1463013 | 890.9111 | 0.0001013489
983.8898315 | 887.3614 | 0.0001004129
984.4481812 | 884.2985 | 9.969129e-05
985.1905518 | 880.8173 | 9.880614e-05
985.7471924 | 877.7653 | 9.808278e-05
986.4904785 | 874.4064 | 9.722007e-05
987.2342529 | 870.5458 | 9.62933e-05
987.7926025 | 867.6007 | 9.563774e-05
988.5341797 | 863.9515 | 9.470286e-05
989.2791748 | 860.2149 | 9.385466e-05
990.0216065 | 856.6136 | 9.292212e-05
990.7642822 | 852.5733 | 9.200587e-05
991.3226929 | 850.4003 | 9.157777e-05
991.508728 | 849.0676 | 9.133515e-05
992.2514648 | 845.3319 | 9.043761e-05
992.994751 | 841.6007 | 8.953897e-05
993.7369385 | 837.9813 | 8.860254e-05
994.4813843 | 834.2765 | 8.769804e-05
995.2235718 | 830.6614 | 8.679784e-05
995.7809448 | 827.6954 | 8.611485e-05
996.5239258 | 824.1438 | 8.521232e-05
997.0811157 | 821.0776 | 8.450348e-05
997.8243408 | 817.5955 | 8.370248e-05
998.567688 | 813.8323 | 8.276406e-05
999.1248169 | 811.123 | 8.214262e-05
999.8691406 | 807.4787 | 8.125736e-05
1000.425659 | 804.4505 | 8.06669e-05
1001.169189 | 800.8171 | 7.980759e-05
1001.366882 | 799.7186 | 7.960279e-05
1001.913391 | 797.0712 | 7.895742e-05
1002.656006 | 793.3575 | 7.807053e-05
1003.213501 | 790.3648 | 7.738085e-05
1003.956238 | 786.9814 | 7.652432e-05
1004.7005 | 783.2576 | 7.558239e-05
1005.442078 | 779.5153 | 7.475124e-05
1006.194641 | 775.7512 | 7.386365e-05
1006.930237 | 771.9249 | 7.300023e-05
1007.671631 | 768.4487 | 7.212733e-05
1008.22937 | 765.1995 | 7.140124e-05
1008.973328 | 761.8639 | 7.0684e-05
1009.716187 | 758.0684 | 6.977025e-05
1010.460022 | 754.5109 | 6.889696e-05
1011.203003 | 750.4662 | 6.804872e-05
1011.388977 | 749.7065 | 6.786296e-05
1011.946167 | 746.8317 | 6.71046e-05
1012.688293 | 743.3346 | 6.631057e-05
1013.246338 | 740.2383 | 6.569854e-05
1013.98938 | 736.5849 | 6.479557e-05
1014.547729 | 733.7038 | 6.416435e-05
1015.289612 | 730.4174 | 6.335701e-05
1015.847595 | 727.4865 | 6.268109e-05
1016.591125 | 723.9264 | 6.18156e-05
1017.147461 | 720.8758 | 6.113307e-05
1017.892212 | 717.2927 | 6.028754e-05
1018.634766 | 713.5885 | 5.94489e-05
1019.377075 | 709.85 | 5.860493e-05
1020.121704 | 706.1116 | 5.778961e-05
1020.863953 | 702.3791 | 5.693622e-05
1021.421936 | 699.7753 | 5.636087e-05
1021.60791 | 698.423 | 5.609444e-05
1022.349792 | 694.8723 | 5.529351e-05
1022.908203 | 692.2021 | 5.472906e-05
1023.650757 | 688.6227 | 5.395705e-05
1024.20874 | 685.6387 | 5.341999e-05
1024.951782 | 681.9544 | 5.276508e-05
1025.69458 | 678.2168 | 5.206471e-05
1026.438477 | 674.5231 | 5.157786e-05
1027.181396 | 670.7183 | 5.110215e-05
1027.925171 | 667.1468 | 5.062408e-05
1028.667969 | 663.7928 | 5.033455e-05
1029.225708 | 660.5089 | 5.011224e-05
1030.15625 | 656.2422 | 4.972585e-05
1030.71106 | 652.7299 | 4.965777e-05
1031.454834 | 649.0964 | 4.924375e-05
1031.640625 | 648.7556 | 4.934232e-05
1032.383301 | 645.2074 | 4.953174e-05
1032.940552 | 641.1852 | 4.959007e-05
1033.498535 | 637.0187 | 4.984017e-05
1034.056641 | 633.1642 | 5.028834e-05
1034.799438 | 629.3056 | 5.139362e-05
1035.357178 | 626.8125 | 5.259977e-05
1037.214478 | 622.6183 | 5.548062e-05
1037.400391 | 616.6239 | 5.577179e-05
1038.144287 | 618.356 | 5.77203e-05
1038.515381 | 612.077 | 5.739382e-05
1039.073486 | 613.4567 | 5.912479e-05
1039.443726 | 608.1565 | 5.880944e-05
1039.81665 | 608.8966 | 6.039927e-05
1040.195435 | 605.8429 | 6.054251e-05
1041.116333 | 598.4918 | 6.116969e-05
1041.302246 | 603.5587769 | 6.209670639e-05
1041.488159 | 600.461853 | 6.145898438e-05
1041.673462 | 594.8876953 | 6.14671936e-05
1041.859497 | 598.8888 | 6.237862e-05
1042.231079 | 592.1331 | 6.179016e-05
1042.417114 | 596.5132 | 6.284117e-05
1042.788086 | 589.5789 | 6.221713e-05
1042.974121 | 593.4457 | 6.302181e-05
1043.346191 | 587.9606 | 6.278917e-05
1043.532104 | 591.6557617 | 6.309844589e-05
1043.718384 | 587.2072 | 6.289382e-05
1044.275635 | 583.1256 | 6.281588e-05
1044.46167 | 586.6603394 | 6.338856888e-05
1044.645874 | 583.1809 | 6.314804e-05
1045.204956 | 580.426 | 6.327546e-05
1046.318726 | 575.0613 | 6.347876e-05
1046.876587 | 572.1016 | 6.354993e-05
1047.618652 | 568.4672 | 6.357209e-05
1048.363281 | 564.9079 | 6.361533e-05
1049.106445 | 561.2756 | 6.363098e-05
1050.034668 | 556.5434 | 6.369622e-05
1050.964478 | 552.0784 | 6.368422e-05
1051.521973 | 549.1027 | 6.364914e-05
1051.707275 | 548.3015 | 6.361431e-05
1052.451172 | 544.5569 | 6.356314e-05
1053.194092 | 540.8498 | 6.339204e-05
1053.751465 | 537.9926 | 6.328872e-05
1054.679077 | 533.6559 | 6.306248e-05
1055.236816 | 530.5274 | 6.291303e-05
1055.979858 | 527.0855 | 6.269901e-05
1056.538208 | 524.0254 | 6.251453e-05
1057.281128 | 520.5165 | 6.226573e-05
1058.024292 | 516.6924 | 6.19553e-05
1058.582275 | 513.9657 | 6.173337e-05
1059.325439 | 510.2854 | 6.142042e-05
1060.067871 | 506.433 | 6.108811e-05
1060.810547 | 502.8693 | 6.075529e-05
1061.368408 | 499.7912 | 6.045847e-05
1061.554321 | 499.3069 | 6.038256e-05
1062.112671 | 496.4433 | 6.012199e-05
1062.669922 | 493.504 | 5.980935e-05
1063.413208 | 489.8729 | 5.943943e-05
1064.155273 | 486.0539 | 5.898837e-05
1064.898438 | 482.394 | 5.859556e-05
1065.459595 | 479.4425 | 5.823077e-05
1066.199341 | 475.7261 | 5.77925e-05
1066.943604 | 472.0956 | 5.733232e-05
1067.686523 | 468.3748 | 5.687513e-05
1068.42981 | 464.5397 | 5.642852e-05
1069.172852 | 460.9642 | 5.597389e-05
1069.916138 | 457.1225 | 5.545406e-05
1070.658936 | 453.5851 | 5.498085e-05
1071.216919 | 450.5687 | 5.461529e-05
1071.586914 | 448.784 | 5.436758e-05
1071.959961 | 446.9756 | 5.415308e-05
1072.702637 | 443.2196 | 5.360588e-05
1073.446655 | 439.5598 | 5.313139e-05
1074.188354 | 435.8509 | 5.259502e-05
1074.74707 | 433.0218 | 5.220836e-05
1075.488647 | 429.3313 | 5.167674e-05
1076.047485 | 426.2535 | 5.123563e-05
1076.789917 | 422.9404 | 5.076634e-05
1077.3479 | 419.9311 | 5.033193e-05
1078.090942 | 416.2857 | 4.98071e-05
1078.833618 | 412.4799 | 4.924238e-05
1079.577271 | 408.8467 | 4.876063e-05
1080.32019 | 405.1914 | 4.822011e-05
1081.06311 | 401.4644 | 4.76688e-05
1081.620972 | 398.5872 | 4.725571e-05
1081.805908 | 397.9139 | 4.713312e-05
1082.363281 | 394.8579 | 4.671964e-05
1083.108154 | 391.2803 | 4.617069e-05
1083.664551 | 388.1909 | 4.574742e-05
1084.407959 | 384.9191 | 4.524471e-05
1084.964478 | 381.7607 | 4.480764e-05
1085.708374 | 378.2843 | 4.425205e-05
1086.451782 | 374.4236 | 4.367884e-05
1087.194092 | 370.7976 | 4.31483e-05
1087.937256 | 367.0795 | 4.256334e-05
1088.494751 | 364.1003 | 4.213352e-05
1089.23877 | 360.7285 | 4.158389e-05
1089.795898 | 357.6307 | 4.114685e-05
1090.539307 | 354.3205 | 4.063325e-05
1091.095825 | 351.15 | 4.018647e-05
1091.653564 | 348.5757 | 3.978945e-05
1091.839478 | 347.4772 | 3.964075e-05
1092.58313 | 343.7899 | 3.90764e-05
1093.326172 | 340.2677 | 3.852296e-05
1093.883667 | 337.0988 | 3.81119e-05
1094.626831 | 333.5855 | 3.754361e-05
1095.369507 | 329.9372 | 3.695945e-05
1096.112427 | 326.0629 | 3.63678e-05
1096.8573 | 322.5011 | 3.583438e-05
1097.41333 | 319.6559 | 3.538795e-05
1098.164673 | 315.881 | 3.482155e-05
1098.900146 | 312.1787 | 3.4284e-05
1099.643921 | 308.4714 | 3.376551e-05
1100.386963 | 304.8035 | 3.318761e-05
1100.943481 | 301.889 | 3.277417e-05
1101.686523 | 298.4935 | 3.225546e-05
1101.872437 | 297.3188 | 3.209203e-05
1102.430786 | 294.3784 | 3.166576e-05
1103.173828 | 290.8982 | 3.119125e-05
1103.917603 | 287.2294 | 3.056065e-05
1104.660645 | 283.4206 | 2.999952e-05
1105.402832 | 279.7423 | 2.944558e-05
1105.959961 | 276.5897 | 2.903322e-05
1106.889038 | 272.3965 | 2.837145e-05
1107.633545 | 268.7302 | 2.783762e-05
1108.375488 | 264.8812 | 2.727169e-05
1109.119507 | 261.2181 | 2.670461e-05
1109.677612 | 258.0341 | 2.628365e-05
1110.606201 | 253.9467 | 2.564768e-05
1111.163574 | 250.7729 | 2.522319e-05
1111.720215 | 248.3607 | 2.48482e-05
1111.906128 | 247.0885 | 2.469043e-05
1112.64978 | 243.4456 | 2.411595e-05
1113.393555 | 239.6968 | 2.358112e-05
1114.136597 | 236.1329 | 2.303929e-05
1114.692749 | 233.0464 | 2.261004e-05
1115.435913 | 229.7872 | 2.204423e-05
1115.994873 | 226.5626 | 2.162593e-05
1116.736694 | 223.1291 | 2.113067e-05
1117.293701 | 220.0641 | 2.067763e-05
1118.036865 | 216.5631 | 2.017892e-05
1118.595459 | 213.522 | 1.975427e-05
1119.338501 | 210.3271 | 1.924269e-05
1120.080811 | 206.4795 | 1.868962e-05
1120.824341 | 202.664 | 1.818479e-05
1121.568237 | 198.8738 | 1.762892e-05
1121.75354 | 198.1453 | 1.748083e-05
1122.125366 | 195.8668 | 1.723034e-05
1122.868652 | 192.4013 | 1.667967e-05
1123.612671 | 188.6819 | 1.614798e-05
1124.354004 | 185.1162 | 1.565599e-05
1125.097168 | 181.2871 | 1.513171e-05
1125.842163 | 177.6381 | 1.460408e-05
1126.583618 | 173.8599 | 1.408226e-05
1127.327393 | 170.2854 | 1.355492e-05
1128.071777 | 166.7067 | 1.303839e-05
1128.814453 | 162.6537 | 1.247197e-05
1129.558105 | 159.2856 | 1.196809e-05
1130.114746 | 156.3099 | 1.156431e-05
1130.857666 | 152.5265 | 1.108491e-05
1131.60144 | 148.9909 | 1.057523e-05
1131.786621 | 147.8681 | 1.045494e-05
1132.163452 | 145.6946 | 1.018534e-05
1132.901855 | 142.2383 | 9.683046e-06
1133.645752 | 138.518 | 9.157803e-06
1134.388428 | 135.0903 | 8.663325e-06
1134.946289 | 131.9681 | 8.260028e-06
1135.687988 | 128.5688 | 7.791576e-06
1136.246826 | 125.5503 | 7.403185e-06
1136.989868 | 121.9713 | 6.947982e-06
1137.546143 | 118.8972 | 6.507776e-06
1138.290283 | 115.4651 | 6.062477e-06
1138.846558 | 112.5015 | 5.686963e-06

## CC10.csv
time_conditioned(s) | Temp_conditioned(C) | dil_conditioned(m) | time_result(s) | Temp_result(C) | dil_result(m) | fraction transformed | phase ID | fraction FD formed | C in FD(mole fraction) | C in FD(W%) | Fe in cementite(mole fraction)
34.14696503 | 392.5162354 | 5.140884781e-05 | 981.7542114 | 845.8254 | 0.01037 | 0 | PF | 0 | 4.231976e-05 | 0.0009589985 | 0
34.76059723 | 401.6485596 | 5.276366425e-05 | 984.2614746 | 820.7021 | 0.01036388 | 0 | PF | 0 | 5.585895e-06 | 0.0001725894 | 0
35.06737518 | 406.2446899 | 5.353549957e-05 | 986.9553833 | 793.8469 | 0.01035734 | 0.0001218095 | PF | 0.0001218095 | 9.34159e-05 | 0.002052956 | 0
35.37360764 | 410.4296265 | 5.421974945e-05 | 989.4639282 | 768.5822 | 0.01035122 | 0.0008909849 | PF | 0.0007691754 | 0.0002048918 | 0.004439938 | 0
35.6807785 | 415.5197449 | 5.498337173e-05 | 991.5083008 | 748.3244 | 0.01034631 | 0.001606278 | PF | 0.0007152935 | 0.0003124479 | 0.006743386 | 0
35.98723221 | 420.0084839 | 5.56484642e-05 | 993.9241943 | 724.0969 | 0.01034053 | 0.004560776 | PF | 0.002954497 | 0.0004202735 | 0.009053002 | 0
36.29411697 | 424.4719849 | 5.634366226e-05 | 996.3383179 | 699.9265 | 0.01033485 | 0.009453848 | PF | 0.004893073 | 0.0005347954 | 0.01150648 | 0
36.60155869 | 429.1913452 | 5.714286804e-05 | 999.0322266 | 672.9855 | 0.01032881 | 0.02118305 | PF | 0.0117292 | 0.0006470282 | 0.01391136 | 0
36.90808868 | 433.3280945 | 5.778606415e-05 | 1001.634216 | 647.0333 | 0.01032465 | 0.06797012 | PF | 0.04678707 | 0.0007488322 | 0.01609314 | 0
37.21496201 | 438.360321 | 5.858800507e-05 | 1004.422058 | 619.2753 | 0.01032608 | 0.2381348 | PF | 0.1701647 | 0.0008334578 | 0.01790703 | 0
37.52180481 | 442.8411255 | 5.925583267e-05 | 1007.487 | 588.3477 | 0.01033635 | 0.583569 | PF | 0.3454342 | 0.0009013821 | 0.01936312 | 0
37.82854462 | 447.5236816 | 6.003040695e-05 | 1010.273865 | 560.579 | 0.01034031 | 0.7629349 | BF | 0.1793659 | 0.0009421642 | 0.02023744 | 0
38.13504028 | 452.0528565 | 6.076665878e-05 | 1012.595825 | 537.3216 | 0.01034037 | 0.8401502 | BF | 0.0772153 | 0.0009554803 | 0.02052294 | 0
38.44135284 | 456.3390198 | 6.143175125e-05 | 1015.568726 | 507.7519 | 0.01033835 | 0.892771 | BF | 0.05262083 | 0.0009484304 | 0.02037179 | 0.007811694
38.74824905 | 461.4807129 | 6.223643112e-05 | 1018.169739 | 481.6302 | 0.01033552 | 0.9581347 | BF+Cem | 0.057552 | 0.0009197934 | 0.01975783 | 0.0006318333
39.05396652 | 465.7478638 | 6.295626068e-05 | 1020.958313 | 453.7094 | 0.0103321 | 0.9758674 | BF+Cem | 0.01710086 | 0.002239394 | 0.04807804 | 0.0002070647
39.36075974 | 470.3659363 | 6.366788101e-05 | 1023.372803 | 429.8271 | 0.01032893 | 0.9841803 | BF+Cem | 0.008105764 | 0.004128044 | 0.08871409 | 8.572393e-05
39.66769791 | 474.9329834 | 6.451634979e-05 | 1025.880493 | 404.5894 | 0.01032543 | 0.9887675 | BF+Cem | 0.00450148 | 0.005356843 | 0.1152184 | 4.430137e-05
39.97454834 | 479.3632813 | 6.519239044e-05 | 1028.482422 | 378.5702 | 0.01032164 | 0.9897069 | BF+Cem | 0.0008950901 | 0.006069216 | 0.1306075 | 3.325254e-05
40.29149628 | 484.2773132 | 6.596696472e-05 | 1030.896851 | 354.4838 | 0.01031815 | 0.990379 | BF+Cem | 0.0006388596 | 0.004944422 | 0.106317 | 2.561976e-05
40.58770752 | 488.7107239 | 6.662657928e-05 | 1033.033813 | 333.1978 | 0.01031506 | 0.9904046 | BF+Cem | 0 | 0.003819442 | 0.08206589 | 2.471425e-05
40.89401245 | 493.4141235 | 6.738746643e-05 | 1035.449097 | 309.0277 | 0.01031158 | 0.9904293 | BF+Cem | 0 | 0.00294562 | 0.06325887 | 1.992677e-05
41.20077515 | 497.7171326 | 6.812645721e-05 | 1037.86731 | 284.8801 | 0.01030813 | 0.9904492 | BF+Cem | 0 | 0.002096784 | 0.04501459 | 1.548512e-05
41.50770569 | 502.226532 | 6.885997009e-05 | 1040.373169 | 259.8323 | 0.01030459 | 0.9904647 | BF+Cem | 0 | 0.00140812 | 0.03023099 | 8.583754e-06
41.8146019 | 507.1827087 | 6.964823151e-05 | 1042.418091 | 239.4337 | 0.01030172 | 0.9904733 | BF+Cem | 0 | 0.0008703104 | 0.01869702 | 5.322986e-06
42.12166214 | 511.4613342 | 7.031332397e-05 | 1044.836914 | 215.2512 | 0.01029836 | 0.9904786 | BF+Cem | 0 | 0.0005711867 | 0.01228621 | -1.478928e-07
42.42784882 | 516.4857178 | 7.109609985e-05 | 1047.247559 | 191.0917 | 0.01029502 | 0.9904785 | BF+Cem | 0 | 0.000385332 | 0.008304514 | 0
42.73478317 | 520.8895264 | 7.18433075e-05 | [5 empty] | 0.0001
43.04110718 | 525.2102661 | 7.256313324e-05
43.34794235 | 530.2442627 | 7.335960388e-05
43.65518188 | 534.8401489 | 7.406848907e-05
43.96035004 | 539.4813232 | 7.482663727e-05
44.2671814 | 544.1051636 | 7.560942078e-05
44.57396698 | 548.2827759 | 7.627998352e-05
44.88035583 | 553.2824707 | 7.709835052e-05
45.18716431 | 557.5949097 | 7.779080963e-05
45.49534988 | 562.4490356 | 7.854621887e-05
45.80033112 | 567.0446777 | 7.933721924e-05
46.10739136 | 571.4300537 | 8.005158234e-05
46.41420746 | 576.3074341 | 8.084256744e-05
46.72094345 | 580.8364258 | 8.157881927e-05
47.02746582 | 585.2792969 | 8.229865265e-05
47.33537292 | 589.8823242 | 8.309238434e-05
47.64031601 | 594.3199463 | 8.376295471e-05
47.94737625 | 599.2888184 | 8.453752136e-05
48.25400543 | 603.673523 | 8.529567719e-05
48.56042862 | 608.2680054 | 8.600730133e-05
48.86766052 | 613.1395264 | 8.680376434e-05
49.17440414 | 617.4761353 | 8.753180695e-05
49.4898262 | 622.1541748 | 8.825984955e-05
49.7878685 | 626.6570435 | 8.903168488e-05
50.09429169 | 631.5568237 | 8.973783112e-05
50.40106964 | 635.9994507 | 9.053156281e-05
50.70788956 | 640.442749 | 9.129792023e-05
51.01419449 | 645.1178589 | 9.201501465e-05
51.32247925 | 649.4447632 | 9.275127411e-05
51.62744522 | 654.2903442 | 9.346562958e-05
51.93483734 | 658.9546509 | 9.424020386e-05
52.24171066 | 663.3077393 | 9.488887024e-05
52.54867554 | 668.0779419 | 9.570723724e-05
52.85373306 | 672.3615112 | 9.638326263e-05
53.16080475 | 677.4865723 | 9.713047028e-05
53.46759033 | 681.9181519 | 9.792146301e-05
53.77458191 | 686.220459 | 9.859750366e-05
54.08052063 | 691.1082153 | 9.936386871e-05
54.38739014 | 695.7327271 | 0.0001001110687
54.69418716 | 700.3359375 | 0.0001008172073
55.00147247 | 705.0018311 | 0.0001015671539
55.30832291 | 709.2116699 | 0.0001022322464
55.61510468 | 714.2838745 | 0.0001030068207
55.92090988 | 718.5704346 | 0.0001036445389
56.22787094 | 723.1212769 | 0.0001043315277
56.53425217 | 727.6925049 | 0.0001050212479
56.84114075 | 732.0980225 | 0.0001055741272
57.14710617 | 737.6102905 | 0.0001061379471
57.454422 | 741.4986572 | 0.0001063432236
57.7611618 | 745.8043823 | 0.0001068440933
58.06778336 | 749.7129517 | 0.0001074298248
58.37469482 | 754.2298584 | 0.0001078376236
58.6815033 | 759.2019043 | 0.0001082919693
58.98823166 | 763.6358032 | 0.0001084862976
59.29506683 | 768.5581055 | 0.0001087025223
59.60192871 | 773.3532105 | 0.0001090282364
59.9071846 | 778.0452271 | 0.0001092471848
60.21425629 | 782.9034424 | 0.0001093539276
60.52101135 | 787.1604004 | 0.0001095236206
60.836586 | 792.2069702 | 0.0001095838318
61.13418198 | 796.6671753 | 0.0001096002579
61.44133377 | 800.7667847 | 0.0001094770889
61.74831009 | 805.9761963 | 0.0001092088623
62.05386353 | 810.4267578 | 0.0001088037872
62.36079788 | 815.1025391 | 0.0001080894318
62.66761398 | 819.7042847 | 0.000107180748
62.97488022 | 824.2088623 | 0.0001059764633
63.28159332 | 829.1350708 | 0.000104624382
63.58816528 | 833.3857422 | 0.0001031190338
63.89348984 | 837.9807129 | 0.0001017450562
64.20050049 | 843.3546753 | 0.0001007570038
64.50724792 | 847.2869263 | 0.0001002752914
64.81402588 | 852.2637329 | 0.0001003820343
65.12128448 | 856.7423706 | 0.0001008226852
65.42813873 | 861.6151123 | 0.0001015288467
65.73506927 | 866.090332 | 0.0001024429932
66.04108429 | 870.4970703 | 0.0001033735733
66.34791565 | 875.4778442 | 0.0001044300461
66.65473175 | 879.789917 | 0.000105445488
66.96160889 | 884.168335 | 0.0001064417572
67.26769257 | 888.9681397 | 0.0001075037155
67.57366943 | 893.4033814 | 0.0001085711441
67.88056946 | 898.2553711 | 0.0001096029968
68.18854523 | 902.7147217 | 0.0001107279053
68.49449921 | 907.4360352 | 0.0001117570114
68.80012512 | 911.9679565 | 0.0001128545532
69.10813904 | 916.383667 | 0.0001138645096
69.41622925 | 921.4050903 | 0.0001149921494
69.721138 | 925.6392212 | 0.0001160732651
70.02755737 | 930.4266357 | 0.000117066803
70.3342514 | 935.1884155 | 0.0001181917191
70.64104462 | 939.3646851 | 0.0001192262955
70.9475174 | 944.1107788 | 0.0001203156204
71.25431824 | 947.0554 | 0.0001209625
74.86490631 | 950.0999 | 0.0001217035
85.65570068 | 950.089 | 0.0001223133
96.45576477 | 950.098 | 0.0001227634
107.2559738 | 950.1431 | 0.0001230419
118.0547638 | 949.9887 | 0.0001232433
128.8543549 | 950.0252 | 0.0001233946
139.6552124 | 949.8833 | 0.0001235095
150.4549866 | 949.896 | 0.0001236292
161.2561035 | 949.9169 | 0.0001236769
172.0545197 | 949.8844 | 0.0001237045
182.857544 | 950.0256 | 0.0001237704
193.6543274 | 950.1065 | 0.0001238218
204.455307 | 950.1181 | 0.0001238166
215.2554474 | 950.0339 | 0.0001238068
226.0552063 | 949.9447 | 0.0001237777
236.8560333 | 949.8617 | 0.000123787
247.6554413 | 949.9339 | 0.0001237715
258.4543457 | 949.8799 | 0.000123751
269.2554932 | 949.8365 | 0.000123726
280.0548401 | 950.0297 | 0.0001237264
290.85495 | 949.9945 | 0.0001237087
301.6555481 | 950.0102 | 0.0001236748
312.4560242 | 950.0303 | 0.0001236455
323.2546692 | 949.972 | 0.0001236167
334.0546265 | 949.9828 | 0.0001235764
344.8643494 | 949.9115 | 0.0001235431
355.6558838 | 950.0017 | 0.0001235421
366.4554138 | 950.0597 | 0.0001235383
377.2555847 | 949.8591 | 0.0001234833
388.0546875 | 950.1012 | 0.0001234506
398.8555908 | 949.9729 | 0.0001234454
409.6549377 | 949.9134 | 0.0001233716
420.4554749 | 950.0835 | 0.000123386
431.2554321 | 949.9369 | 0.0001233746
442.054718 | 949.9244 | 0.0001233358
452.8558044 | 950.0775 | 0.0001233334
463.6556091 | 949.8664 | 0.000123272
474.4560852 | 949.9312 | 0.0001232202
485.2545166 | 950.0833 | 0.0001232184
496.0544128 | 950.0098 | 0.000123234
506.8557434 | 949.945 | 0.0001231957
517.6558228 | 949.8528 | 0.0001231286
528.4555664 | 949.9578 | 0.0001230769
539.2550659 | 950.0252 | 0.0001230682
550.0545654 | 950.0051 | 0.0001230406
560.8672485 | 950.1046 | 0.0001230205
571.6553955 | 950.0858 | 0.0001230129
582.4556274 | 950.1679 | 0.0001230018
593.2550659 | 950.1 | 0.0001230034
604.0557251 | 949.9755 | 0.0001229349
614.8557129 | 949.8671 | 0.000122934
625.6546631 | 949.9512 | 0.0001229097
636.454834 | 950.0468 | 0.0001228759
647.2543335 | 950.0501 | 0.0001228664
658.0556641 | 950.0096 | 0.0001228295
668.8546143 | 950.0684 | 0.0001227779
679.65448 | 949.8928 | 0.0001227606
690.454773 | 949.8752 | 0.0001227577
701.2554932 | 950.0753 | 0.0001227637
712.0554199 | 950.0264 | 0.0001227335
722.8556519 | 949.9743 | 0.0001227046
733.6560669 | 949.992 | 0.0001226482
744.454895 | 950.0075 | 0.0001226683
755.2549439 | 950.0379 | 0.0001226454
766.0560913 | 950.0568 | 0.0001226521
776.8543091 | 950.0571 | 0.0001225914
787.6557007 | 949.9956 | 0.0001225718
798.4555054 | 949.9237 | 0.000122546
809.2559204 | 949.8393 | 0.0001224865
820.0554199 | 949.9291 | 0.000122463
830.8552246 | 949.9696 | 0.000122431
841.6547241 | 949.9514 | 0.0001224193
852.4545288 | 950.0381 | 0.0001224083
863.2561646 | 950.0652 | 0.0001223855
874.0545044 | 950.1138 | 0.0001223978
884.8623047 | 949.9748 | 0.0001223611
895.654419 | 949.8428 | 0.000122329
906.4555054 | 950.0105 | 0.0001223307
917.2546387 | 950.0583 | 0.0001223146
928.0557861 | 950.1711 | 0.0001223021
938.8594971 | 950.0333 | 0.0001222857
949.6551514 | 950.0183 | 0.0001222719
960.4559937 | 949.8187 | 0.0001222028
971.2550049 | 948.6978 | 0.0001217696
971.90625 | 945.1329 | 0.0001208767
972.1851807 | 942.047 | 0.0001201703
972.4643555 | 938.8905 | 0.0001194588
972.8372192 | 935.3446 | 0.0001187072
973.2072754 | 931.2495 | 0.0001177406
973.4852905 | 928.1198 | 0.0001171322
973.8569946 | 924.8517 | 0.0001163864
974.2293091 | 921.0809 | 0.0001155131
974.5998535 | 917.3583 | 0.0001146049
974.9721069 | 913.6057 | 0.0001137475
975.3427124 | 910.0075 | 0.0001128481
975.6218262 | 907.0448 | 0.0001121457
975.901001 | 903.6113 | 0.0001113512
976.366272 | 899.5179 | 0.0001105707
976.7366333 | 895.7616 | 0.0001095611
977.1080322 | 892.143 | 0.00010863
977.4803467 | 888.4598 | 0.0001076803
977.8519898 | 884.7424 | 0.0001067934
978.2226563 | 881.0837 | 0.0001058879
978.5958252 | 877.289 | 0.0001049334
978.9666748 | 873.7152 | 0.0001040309
979.3388672 | 870.0542 | 0.0001031421
979.6162109 | 867.1354 | 0.00010246
979.9885864 | 863.5566 | 0.0001015509
980.3605957 | 859.8695 | 0.0001006369
980.6380005 | 857.0655 | 9.993045e-05
981.0097656 | 853.3207 | 9.902523e-05
981.2889404 | 850.4366 | 9.835202e-05
981.382019 | 849.5168 | 9.812804e-05
981.7542114 | 845.8198 | 9.722021e-05
982.125061 | 842.2327 | 9.631928e-05
982.4041748 | 839.2913 | 9.561568e-05
982.7757568 | 835.7374 | 9.472652e-05
983.147522 | 832.0167 | 9.382225e-05
983.5178833 | 828.1471 | 9.289838e-05
983.8900757 | 824.4661 | 9.198968e-05
984.2614746 | 820.7456 | 9.11369e-05
984.6341553 | 817.0558 | 9.026842e-05
985.0042725 | 813.2095 | 8.933014e-05
985.3763428 | 809.1251 | 8.83403e-05
985.8410034 | 805.0427 | 8.746019e-05
986.2131958 | 801.2015 | 8.649438e-05
986.5853882 | 797.4111 | 8.552074e-05
986.9553833 | 793.8832 | 8.460375e-05
987.3277588 | 790.1872 | 8.368745e-05
987.6983643 | 786.3486 | 8.279107e-05
988.071167 | 782.6138 | 8.18898e-05
988.4415283 | 779.0641 | 8.098552e-05
988.7213135 | 775.9212 | 8.024794e-05
989.09198 | 772.5618 | 7.945536e-05
989.4639282 | 768.7068 | 7.855517e-05
989.8360596 | 764.5418 | 7.753436e-05
990.2067261 | 761.0463 | 7.676039e-05
990.4862671 | 758.337 | 7.612324e-05
990.8569946 | 754.7942 | 7.521131e-05
991.1361694 | 751.9943 | 7.453282e-05
991.3222046 | 750.238 | 7.404679e-05
991.5083008 | 748.3405 | 7.360838e-05
991.8788452 | 744.6435 | 7.271228e-05
992.2521973 | 740.4864 | 7.168138e-05
992.62323 | 737.058 | 7.093922e-05
992.9020386 | 734.2037 | 7.024286e-05
993.2723389 | 730.6902 | 6.941247e-05
993.5515137 | 727.7266 | 6.873787e-05
993.9241943 | 723.9525 | 6.776055e-05
994.3874512 | 719.6948 | 6.676633e-05
994.7600098 | 715.8322 | 6.578731e-05
995.1309204 | 711.7656 | 6.491153e-05
995.5031738 | 708.4549 | 6.415764e-05
995.8740845 | 704.7721 | 6.324986e-05
996.1532593 | 701.6519 | 6.253789e-05
996.3383179 | 699.5965 | 6.210449e-05
996.8035889 | 695.5413 | 6.111247e-05
997.1755981 | 691.693 | 6.021462e-05
997.5458984 | 687.9914 | 5.934741e-05
997.9174805 | 684.283 | 5.851131e-05
998.1968994 | 681.2091 | 5.788061e-05
998.661499 | 676.8527 | 5.693554e-05
999.0322266 | 672.9749 | 5.611747e-05
999.4971314 | 668.5819 | 5.517155e-05
999.869812 | 664.4499 | 5.447565e-05
1000.33313 | 660.1605 | 5.369354e-05
1000.704834 | 656.1228 | 5.307279e-05
1001.169495 | 651.9472 | 5.24965e-05
1001.355103 | 649.6416 | 5.219207e-05
1001.634216 | 647.0372 | 5.199224e-05
1002.098084 | 642.4208 | 5.150036e-05
1002.470459 | 638.6728 | 5.143822e-05
1002.851807 | 635.0921 | 5.149415e-05
1003.212891 | 631.2316 | 5.157144e-05
1003.585632 | 627.6783 | 5.186908e-05
1004.049622 | 623.0215 | 5.253784e-05
1004.422058 | 619.3229 | 5.333441e-05
1004.792419 | 615.4048 | 5.433357e-05
1005.258057 | 610.9764 | 5.598559e-05
1005.722534 | 606.2147 | 5.761169e-05
1006.093445 | 602.3154 | 5.908953e-05
1006.651672 | 596.8267 | 6.112339e-05
1007.114868 | 592.0961 | 6.254251e-05
1007.487 | 588.2247 | 6.364754e-05
1007.950867 | 583.8949 | 6.477041e-05
1008.22998 | 580.9363 | 6.533792e-05
1008.509705 | 578.1466 | 6.576492e-05
1009.065674 | 572.8579 | 6.663972e-05
1009.529907 | 568.3359 | 6.714327e-05
1009.809082 | 565.2159 | 6.733482e-05
1010.273865 | 560.5746 | 6.759942e-05
1010.552917 | 557.6248 | 6.763842e-05
1010.832092 | 554.8915 | 6.776776e-05
1011.296082 | 550.0199 | 6.798733e-05
1011.38916 | 549.4716 | 6.786836e-05
1011.666565 | 546.5604 | 6.786317e-05
1012.132813 | 541.9606 | 6.777003e-05
1012.595825 | 537.3426 | 6.764019e-05
1013.060791 | 532.9101 | 6.753831e-05
1013.340576 | 529.5919 | 6.729877e-05
1013.710938 | 526.0232 | 6.710393e-05
1014.175659 | 521.5443 | 6.683172e-05
1014.734009 | 516.1999 | 6.640995e-05
1015.012756 | 513.2094 | 6.613408e-05
1015.568726 | 507.8352 | 6.563346e-05
1015.848511 | 504.6713 | 6.537337e-05
1016.312012 | 500.5091 | 6.493826e-05
1016.591125 | 497.419 | 6.462285e-05
1017.054871 | 492.9727 | 6.412076e-05
1017.334412 | 489.9278 | 6.376484e-05
1017.613709 | 487.0142 | 6.347956e-05
1018.169739 | 481.7682 | 6.28086e-05
1018.63501 | 477.0817 | 6.231755e-05
1019.006287 | 473.2296 | 6.179597e-05
1019.378845 | 469.3311 | 6.133479e-05
1019.750122 | 465.7839 | 6.091067e-05
1020.214844 | 461.4227 | 6.038369e-05
1020.585449 | 457.6082 | 5.985589e-05
1020.958313 | 453.6606 | 5.940952e-05
1021.328613 | 449.8824 | 5.893345e-05
1021.421204 | 448.7758 | 5.879018e-05
1021.7005 | 446.2233 | 5.841133e-05
1022.071594 | 442.6893 | 5.795327e-05
1022.443787 | 438.873 | 5.747672e-05
1022.907715 | 434.542 | 5.690919e-05
1023.372803 | 429.8612 | 5.62425e-05
1023.745239 | 425.9033 | 5.564321e-05
1024.115356 | 422.4167 | 5.517121e-05
1024.487183 | 418.4329 | 5.461557e-05
1024.766235 | 415.7077 | 5.421952e-05
1025.137939 | 411.9941 | 5.374272e-05
1025.510254 | 408.24 | 5.322296e-05
1025.880493 | 404.5959 | 5.273129e-05
1026.345093 | 400.0242 | 5.207941e-05
1026.717285 | 396.2485 | 5.15416e-05
1027.088013 | 392.3632 | 5.09705e-05
1027.367432 | 389.6281 | 5.058493e-05
1027.739624 | 386.0512 | 5.006291e-05
1028.110596 | 382.251 | 4.944919e-05
1028.482422 | 378.6464 | 4.894232e-05
1028.853149 | 374.7836 | 4.839257e-05
1029.224609 | 371.1554 | 4.782392e-05
1029.597046 | 367.6348 | 4.732423e-05
1029.875732 | 364.6422 | 4.691621e-05
1030.248047 | 360.8431 | 4.636584e-05
1030.618774 | 357.3331 | 4.588066e-05
1030.896851 | 354.4069 | 4.545649e-05
1031.269043 | 350.7517 | 4.489646e-05
1031.4552 | 349.0285 | 4.461459e-05
1031.641113 | 347.1041 | 4.430046e-05
1032.013062 | 343.2642 | 4.374539e-05
1032.383301 | 339.8393 | 4.324053e-05
1032.662354 | 336.9799 | 4.282432e-05
1033.033813 | 333.258 | 4.228027e-05
1033.312256 | 330.3123 | 4.183798e-05
1033.68396 | 326.6147 | 4.126547e-05
1033.963135 | 323.8548 | 4.084647e-05
1034.334839 | 320.089 | 4.025242e-05
1034.707031 | 316.4983 | 3.972612e-05
1035.078735 | 312.6682 | 3.91572e-05
1035.449097 | 309.0697 | 3.859986e-05
1035.821289 | 305.2616 | 3.804172e-05
1036.193848 | 301.4666 | 3.746059e-05
1036.564575 | 298.0408 | 3.690186e-05
1036.935669 | 294.1744 | 3.634328e-05
1037.214844 | 291.299 | 3.594413e-05
1037.586182 | 287.6949 | 3.540199e-05
1037.86731 | 284.8452 | 3.497004e-05
1038.236084 | 281.1421 | 3.442835e-05
1038.608887 | 277.5982 | 3.386287e-05
1038.887573 | 274.6467 | 3.343776e-05
1039.258057 | 270.9682 | 3.288038e-05
1039.630005 | 267.2022 | 3.232848e-05
1040.002686 | 263.5848 | 3.178192e-05
1040.373169 | 259.8727 | 3.119387e-05
1040.745605 | 256.0555 | 3.064215e-05
1041.116943 | 252.5189 | 3.008863e-05
1041.395996 | 249.4028 | 2.966234e-05
1041.489014 | 248.8282 | 2.955319e-05
1041.766357 | 245.8299 | 2.914333e-05
1042.138306 | 242.3111 | 2.855824e-05
1042.418091 | 239.465 | 2.814989e-05
1042.788574 | 235.6666 | 2.759968e-05
1043.160522 | 231.9456 | 2.706934e-05
1043.532959 | 228.2654 | 2.650472e-05
1043.810425 | 225.4343 | 2.607615e-05
1044.182983 | 221.7187 | 2.553734e-05
1044.553467 | 218.1478 | 2.500684e-05
1044.836914 | 215.2878 | 2.46072e-05
1045.203491 | 211.5762 | 2.406156e-05
1045.483398 | 208.717 | 2.365881e-05
1045.855591 | 204.9638 | 2.311502e-05
1046.22583 | 201.2894 | 2.256478e-05
1046.598389 | 197.6311 | 2.203098e-05
1046.970215 | 193.9246 | 2.145524e-05
1047.247559 | 190.9914 | 2.105259e-05
1047.619995 | 187.3722 | 2.049167e-05
1047.990479 | 183.6449 | 1.996287e-05
1048.362061 | 180.102 | 1.942073e-05
1048.734131 | 176.3686 | 1.890041e-05
1049.106934 | 172.5626 | 1.834637e-05
1049.477417 | 168.9256 | 1.781367e-05
1049.852417 | 165.0711 | 1.725639e-05
1050.221558 | 161.6354 | 1.672231e-05
1050.498901 | 158.6188 | 1.633343e-05
1050.871582 | 154.9591 | 1.57878e-05
1051.242065 | 151.3093 | 1.525279e-05
1051.52124 | 148.6961 | 1.487903e-05
1051.614258 | 147.55 | 1.477357e-05
1051.892334 | 144.7111 | 1.434233e-05
1052.264526 | 141.1108 | 1.384753e-05
1052.636963 | 137.2831 | 1.331947e-05
1053.00769 | 133.6224 | 1.280287e-05
1053.379883 | 129.8528 | 1.230617e-05
1053.750244 | 126.3253 | 1.183261e-05
1054.029297 | 123.4731 | 1.144402e-05
1054.400879 | 119.7362 | 1.095342e-05
1054.680054 | 116.8693 | 1.059704e-05
1055.051147 | 113.3077 | 1.011065e-05

## CC25.csv
time_conditioned(s) | Temp_conditioned(C) | dil_conditioned(m) | time_result(s) | Temp_result(C) | dil_result(m) | fraction transformed | phase ID | fraction FD formed | C in FD(mole fraction) | C in FD(W%) | Fe in cementite(mole fraction)
33.84197998 | 387.7618713 | 5.122191238e-05 | 975.6039429 | 843.1347 | 0.01051 | 0 | PF | 0 | 4.312296e-05 | 0.0009761942 | 0
34.45539093 | 396.9508667 | 5.269168091e-05 | 976.5313721 | 820.1399 | 0.01050439 | 0 | PF | 0 | 1.01551e-05 | 0.0002704057 | 0
34.76151657 | 401.6763611 | 5.337593079e-05 | 977.5348511 | 794.8444 | 0.01049825 | 0.0005092234 | PF | 0.0005092234 | 9.256638e-05 | 0.002034767 | 0
35.07337189 | 406.2609863 | 5.40492363e-05 | 978.5385742 | 770.124 | 0.01049223 | 0.0006459487 | PF | 0.0001367253 | 0.0001990973 | 0.004315853 | 0
35.3743248 | 410.6062012 | 5.481011963e-05 | 979.5412598 | 744.8105 | 0.01048611 | 0.001851544 | PF | 0.001205596 | 0.0003172118 | 0.006845421 | 0
35.68100357 | 415.4750671 | 5.556827164e-05 | 980.6565552 | 716.9394 | 0.01047932 | 0.001851544 | PF | 0 | 0.0004459608 | 0.009603281 | 0
35.9885025 | 420.0437317 | 5.627441788e-05 | 981.5860596 | 693.5618 | 0.01047364 | 0.002352539 | PF | 0.0005009948 | 0.000565567 | 0.0121658 | 0
36.29521561 | 424.7958679 | 5.702983093e-05 | 982.7370606 | 665.0383 | 0.0104671 | 0.01143023 | PF | 0.009077693 | 0.000676192 | 0.01453634 | 0
36.60174179 | 428.9342651 | 5.773871231e-05 | 983.819519 | 637.8627 | 0.01046212 | 0.04670001 | PF | 0.03526978 | 0.0007780006 | 0.01671832 | 0
36.90832138 | 433.5374756 | 5.845581055e-05 | 985.0040283 | 608.851 | 0.01046026 | 0.1520344 | PF | 0.1053344 | 0.0008590923 | 0.01845654 | 0
37.21502686 | 438.0889282 | 5.924132919e-05 | 986.0075684 | 583.4028 | 0.01046459 | 0.3542672 | PF | 0.2022328 | 0.0009147125 | 0.01964891 | 0
37.52145386 | 442.8913269 | 5.991463089e-05 | 986.9743042 | 558.8372 | 0.01047082 | 0.5733343 | BF | 0.219067 | 0.000945071 | 0.02029976 | 0
37.83863831 | 447.3321838 | 6.06974144e-05 | 987.9769898 | 533.8335 | 0.01047497 | 0.738524 | BF | 0.1651897 | 0.0009557076 | 0.02052781 | 0
38.13461685 | 451.6204834 | 6.140629578e-05 | 989.0174561 | 507.9305 | 0.01047508 | 0.822287 | BF | 0.08376303 | 0.0009473157 | 0.02034789 | 0
38.44124603 | 456.6636658 | 6.216444778e-05 | 989.9835205 | 483.8086 | 0.01047339 | 0.8634564 | BF | 0.04116939 | 0.0009214153 | 0.0197926 | 0.006955068
38.74771118 | 460.9968262 | 6.291712189e-05 | 990.9875488 | 458.6336 | 0.01047048 | 0.9208265 | BF+Cem | 0.05041506 | 0.0008806033 | 0.01891767 | 0
39.05502319 | 465.718811 | 6.358495331e-05 | 991.8787842 | 436.395 | 0.01046763 | 0.9316328 | BF | 0.01080625 | 0.003761277 | 0.0808132 | 0.0008737535
39.36157608 | 470.4568787 | 6.443341827e-05 | 992.8450317 | 412.2807 | 0.01046451 | 0.94701 | BF+Cem | 0.01450345 | 0.005384845 | 0.115823 | 0
39.66808701 | 474.6681824 | 6.511493683e-05 | 993.8164673 | 387.9771 | 0.0104611 | 0.9521064 | BF | 0.005096378 | 0.005872697 | 0.1263604 | 0.0003046239
39.97473526 | 479.5175476 | 6.590319061e-05 | 994.8514404 | 362.2371 | 0.01045784 | 0.9636362 | BF+Cem | 0.0112252 | 0.00675087 | 0.1453493 | 0
40.28119659 | 483.8748779 | 6.665039063e-05 | 995.8188477 | 338.2222 | 0.01045451 | 0.9672772 | BF | 0.00364102 | 0.004166089 | 0.08953392 | 0.0001848043
40.58780289 | 488.6221924 | 6.735653687e-05 | 996.7837524 | 313.9712 | 0.01045093 | 0.968331 | BF+Cem | 0.0008689863 | 0.004166089 | 0.08953392 | 0
40.89545822 | 493.169342 | 6.812837219e-05 | 997.7871094 | 288.9586 | 0.0104473 | 0.9687702 | BF | 0.0004392521 | 0.002257659 | 0.04847043 | 0.0001164715
41.20132828 | 497.5729675 | 6.886462402e-05 | 998.7540894 | 264.8901 | 0.01044388 | 0.9702886 | BF+Cem | 0.001401866 | 0.002257659 | 0.04847043 | 0
41.50862503 | 502.7697754 | 6.965561676e-05 | 999.7197266 | 240.8093 | 0.01044047 | 0.971045 | BF | 0.0007564216 | 0.0009640102 | 0.02070582 | 4.879545e-05
41.82116318 | 507.2096863 | 7.033986664e-05 | 1000.724182 | 215.893 | 0.01043697 | 0.9718903 | BF+Cem | 0.0007965292 | 0.0009640102 | 0.02070582 | 6.007694e-07
42.12141418 | 511.4437256 | 7.110349274e-05 | 1001.615967 | 193.6798 | 0.01043388 | 0.9725121 | BF+Cem | 0.0006212286 | 0.0003878333 | 0.008358095 | 0
42.4281311 | 516.3312988 | 7.18890152e-05 | [5 empty] | 0.0001
42.73469543 | 520.5615234 | 7.258968353e-05
43.04108429 | 525.9050293 | 7.341352081e-05
43.34761047 | 530.4478149 | 7.416072845e-05
43.65420914 | 534.4804688 | 7.486687469e-05
43.96126938 | 539.1367188 | 7.565238953e-05
44.26803589 | 543.6253052 | 7.638043213e-05
44.57458496 | 548.7637329 | 7.717690277e-05
44.8822403 | 552.7526245 | 7.788031006e-05
45.18876648 | 557.6723023 | 7.866036224e-05
45.49494553 | 562.2492676 | 7.94404068e-05
45.80149841 | 567.0018921 | 8.011096191e-05
46.10759354 | 571.4418945 | 8.095396423e-05
46.41429138 | 576.0213013 | 8.170117188e-05
46.72230148 | 580.5905762 | 8.247847748e-05
47.02761841 | 585.4033203 | 8.321473694e-05
47.33577728 | 589.6734009 | 8.392635345e-05
47.6422348 | 594.4616699 | 8.472556305e-05
47.9475441 | 598.7232056 | 8.548918152e-05
48.25431442 | 603.6997681 | 8.619532776e-05
48.56077957 | 608.520813 | 8.704927063e-05
48.86743927 | 612.8961182 | 8.772531891e-05
49.17522812 | 617.7713013 | 8.853546906e-05
49.48180389 | 621.6464233 | 8.92470932e-05
49.78848267 | 626.8617554 | 9.007913971e-05
50.09495926 | 631.0682373 | 9.082906342e-05
50.40162277 | 636.1644898 | 9.155163574e-05
50.70817947 | 640.7711792 | 9.235632324e-05
51.01433945 | 644.7703857 | 9.307614899e-05
51.32093811 | 649.7368774 | 9.388082886e-05
51.62754822 | 654.0963135 | 9.466087341e-05
51.93558121 | 658.9307251 | 9.536975861e-05
52.24208069 | 663.6760254 | 9.617717743e-05
52.5486908 | 667.9942017 | 9.68915329e-05
52.85560608 | 672.7604981 | 9.770168304e-05
53.16230774 | 677.3045044 | 9.844341278e-05
53.46747971 | 681.8452759 | 9.91632309e-05
53.7741127 | 686.6946411 | 9.99241333e-05
54.08115005 | 690.930481 | 0.0001006193314
54.38772964 | 695.8173828 | 0.0001013555832
54.69444656 | 700.2566528 | 0.0001020398331
55.0018959 | 704.71698 | 0.0001028007202
55.30883026 | 709.6230469 | 0.0001035178146
55.61548615 | 714.03125 | 0.0001042020645
55.9216423 | 718.7967529 | 0.0001049766312
56.22821808 | 723.2155762 | 0.000105617096
56.53415298 | 727.5758667 | 0.0001062493439
56.84115219 | 732.1434937 | 0.0001068788528
57.14762878 | 737.2010498 | 0.0001072483521
57.4541626 | 741.6060181 | 0.0001077410126
57.76079559 | 745.2520142 | 0.0001082637787
58.06748581 | 750.1050415 | 0.0001088522339
58.37403107 | 754.5285645 | 0.0001093941574
58.68068695 | 758.8262329 | 0.0001097034454
58.9875679 | 764.1731567 | 0.0001100510407
59.29418945 | 768.4190674 | 0.0001102508392
59.60251617 | 773.4902954 | 0.0001105710754
59.90769577 | 778.1856079 | 0.0001108420334
60.21421814 | 782.6156006 | 0.0001110445709
60.52085114 | 787.4865112 | 0.0001112772217
60.83063126 | 792.0996704 | 0.0001113292236
61.13450623 | 796.59021 | 0.0001113565903
61.44075775 | 800.9937744 | 0.000111304596
61.74737549 | 805.5828247 | 0.0001109679337
62.0554657 | 810.49823 | 0.0001105984421
62.3610611 | 814.9185181 | 0.0001098457642
62.66827011 | 819.9162598 | 0.0001089343414
62.97541046 | 824.0321655 | 0.0001077711182
63.28081131 | 828.8884888 | 0.000106383461
63.58744431 | 833.5134277 | 0.0001049738998
63.89579773 | 837.9615479 | 0.0001035889816
64.20239258 | 843.2687988 | 0.0001027323074
64.50900269 | 847.4074707 | 0.0001023107987
64.82264709 | 852.2412109 | 0.0001024394379
65.12171936 | 856.9785767 | 0.000102860939
65.42828369 | 861.4072266 | 0.000103591713
65.73488617 | 865.9492188 | 0.0001044456635
66.04174042 | 870.8709717 | 0.0001053461304
66.34843445 | 875.5282593 | 0.0001063205032
66.65512085 | 879.8170776 | 0.0001073249893
66.96190643 | 884.2513428 | 0.0001083157959
67.26841736 | 888.9326782 | 0.0001093914261
67.57504272 | 893.5714722 | 0.000110412323
67.88175964 | 898.2793579 | 0.0001115454483
68.18840027 | 902.7615967 | 0.0001125991898
68.49491119 | 907.1823731 | 0.0001136337814
68.80160522 | 912.1450195 | 0.0001147586823
69.10836792 | 916.4487915 | 0.0001157658997
69.41505432 | 921.1419067 | 0.000116827858
69.72075653 | 925.8345337 | 0.0001179637146
70.02902985 | 930.340271 | 0.0001189380875
70.3350296 | 935.1274414 | 0.0001200575256
70.64133453 | 939.1418457 | 0.0001210784226
70.94776917 | 944.1668091 | 0.0001221595383
71.25411224 | 947.1222 | 0.0001228999
74.85447693 | 950.0684 | 0.0001238344
85.65596771 | 949.8742 | 0.0001243295
96.45586395 | 949.9487 | 0.0001247162
107.2550125 | 950.0418 | 0.0001249997
118.0551224 | 950.1381 | 0.0001252116
128.8555298 | 950.0044 | 0.0001253068
139.6541748 | 949.922 | 0.0001253663
150.4622498 | 949.9514 | 0.0001254075
161.2546692 | 949.9588 | 0.000125444
172.0545654 | 950.03 | 0.0001254668
182.8551483 | 950.045 | 0.0001254749
193.6543579 | 950.0532 | 0.0001254877
204.4553986 | 950.0621 | 0.0001254657
215.2546082 | 949.9821 | 0.0001254543
226.0541687 | 949.9986 | 0.0001254218
236.8554077 | 949.9103 | 0.0001254179
247.6542816 | 949.8719 | 0.0001254297
258.454773 | 949.9672 | 0.000125416
269.2543945 | 949.9492 | 0.0001254005
280.0547791 | 949.9594 | 0.000125374
290.8553772 | 949.9352 | 0.0001253158
301.654419 | 949.9834 | 0.0001252761
312.4556274 | 949.9714 | 0.0001252469
323.2547607 | 950.0483 | 0.000125229
334.0552063 | 950.1352 | 0.0001251899
344.8546753 | 950.1188 | 0.0001251475
355.6548462 | 950.0861 | 0.0001250749
366.4629211 | 949.9625 | 0.0001250534
377.2545166 | 949.923 | 0.0001249907
388.0558472 | 949.8643 | 0.000124927
398.8554382 | 949.8649 | 0.0001249046
409.6541443 | 949.8768 | 0.0001248554
420.4559631 | 949.8835 | 0.0001248138
431.2555542 | 949.9753 | 0.0001247966
442.0558777 | 949.9986 | 0.0001247536
452.8552551 | 949.996 | 0.0001247208
463.6548157 | 950.0048 | 0.0001246977
474.4546814 | 950.01 | 0.0001246896
485.2556152 | 950.0888 | 0.000124674
496.0545044 | 950.0166 | 0.0001246521
506.8545532 | 950.1196 | 0.0001246268
517.6541748 | 950.1318 | 0.0001246134
528.4553833 | 950.1507 | 0.0001245867
539.255249 | 950.0659 | 0.0001245505
550.0557251 | 950.0336 | 0.0001245127
560.8551025 | 950.0466 | 0.0001244763
571.6553345 | 949.9851 | 0.0001244156
582.4550171 | 950.0043 | 0.0001244035
593.2545776 | 950.0293 | 0.0001243796
604.0559082 | 950.0567 | 0.0001243285
614.8556519 | 950.1176 | 0.0001243049
625.6548462 | 950.0518 | 0.0001242666
636.4541016 | 949.9965 | 0.0001242354
647.2556152 | 949.988 | 0.0001242187
658.0551758 | 949.9177 | 0.0001241894
668.8544312 | 949.8814 | 0.0001241709
679.6550903 | 949.9539 | 0.0001241368
690.4543457 | 949.9818 | 0.0001241131
701.2559204 | 950.1065 | 0.0001240827
712.0553589 | 950.1095 | 0.0001240791
722.855835 | 950.0882 | 0.0001240487
733.6546021 | 950.0858 | 0.0001240196
744.4591675 | 950.0494 | 0.0001240058
755.2542114 | 950.0063 | 0.0001239725
766.055481 | 949.9295 | 0.0001239369
776.855896 | 949.9217 | 0.0001239379
787.6555176 | 950.0222 | 0.0001239345
798.4557495 | 949.9871 | 0.0001239133
809.2554932 | 950.0415 | 0.00012387
820.0553589 | 950.0272 | 0.0001238369
830.8555298 | 950.0236 | 0.0001238298
841.6554565 | 950.0724 | 0.000123817
852.4553833 | 950.0843 | 0.0001237645
863.2554321 | 949.9976 | 0.0001237183
874.0544434 | 949.8431 | 0.0001236926
884.8548584 | 949.9253 | 0.0001236879
895.6553345 | 949.9815 | 0.0001236805
906.4543457 | 950.0498 | 0.0001236478
917.2547607 | 950.0906 | 0.0001236196
928.0570679 | 950.152 | 0.0001236111
938.8543091 | 950.0839 | 0.0001235798
949.6644287 | 950.0021 | 0.00012355
960.4559326 | 949.8625 | 0.0001235376
971.2544556 | 949.4345 | 0.0001232465
971.5529785 | 944.6842 | 0.0001221139
971.6273804 | 942.2209 | 0.0001218461
971.8505859 | 937.6829 | 0.0001207188
971.9249268 | 934.8378 | 0.0001202524
972.1473999 | 930.4365 | 0.0001193358
972.2590332 | 927.4073 | 0.0001186441
972.3696289 | 923.6384 | 0.0001178319
972.555542 | 919.8082 | 0.0001170864
972.7042236 | 916.1243 | 0.0001161962
972.8206177 | 913.004 | 0.0001154182
972.9268189 | 909.7522 | 0.0001147764
973.0756836 | 906.9223 | 0.0001140789
973.2244873 | 902.3358 | 0.0001130119
973.4102173 | 898.5412 | 0.0001121578
973.5217896 | 895.4621 | 0.0001114188
973.6704712 | 891.9447 | 0.0001104894
973.7449341 | 888.9726 | 0.0001098626
973.9315186 | 885.3352 | 0.0001090915
974.0430298 | 882.3684 | 0.0001082997
974.1917725 | 878.6868 | 0.0001074782
974.3405762 | 874.827 | 0.0001065153
974.4889526 | 871.2657 | 0.000105733
974.6375732 | 867.2029 | 0.0001047188
974.822937 | 862.8465 | 0.0001036845
974.9716797 | 858.9915 | 0.0001028299
975.1203613 | 854.7212 | 0.0001017063
975.3063965 | 850.7969 | 0.0001008598
975.4180298 | 847.7012 | 0.000100089
975.6039429 | 843.4029 | 9.902964e-05
975.7509155 | 839.7051 | 9.816245e-05
975.8637085 | 836.5187 | 9.725705e-05
975.9380493 | 834.1485 | 9.686468e-05
976.1611939 | 829.8858 | 9.572743e-05
976.2728272 | 826.6641 | 9.498066e-05
976.4197388 | 823.0381 | 9.410586e-05
976.5313721 | 819.3613 | 9.32552e-05
976.7545166 | 814.8092 | 9.213777e-05
976.9029541 | 810.9546 | 9.120972e-05
977.0145874 | 808.0777 | 9.046957e-05
977.1261597 | 804.9912 | 8.972348e-05
977.2749023 | 801.7181 | 8.894901e-05
977.3861694 | 798.5198 | 8.817719e-05
977.5348511 | 795.2316 | 8.739634e-05
977.6837769 | 791.3554 | 8.63579e-05
977.7580566 | 788.5925 | 8.581263e-05
977.9440308 | 785.1534 | 8.492707e-05
978.0556641 | 781.2379 | 8.3993e-05
978.2409058 | 777.8133 | 8.315128e-05
978.3896484 | 773.8938 | 8.214352e-05
978.5385742 | 769.8195 | 8.118727e-05
978.7244263 | 765.5377 | 8.015937e-05
978.8726807 | 761.7842 | 7.921598e-05
978.984314 | 757.9121 | 7.829519e-05
979.1712647 | 754.3158 | 7.746332e-05
979.2828369 | 751.2419 | 7.66999e-05
979.4296875 | 748.0911 | 7.5878e-05
979.5412598 | 744.6713 | 7.512918e-05
979.7271118 | 740.0967 | 7.39976e-05
979.9128418 | 735.0131 | 7.26425e-05
979.9873047 | 733.0079 | 7.239797e-05
980.1741943 | 728.6876 | 7.121226e-05
980.3591309 | 723.9244 | 7.001228e-05
980.5822144 | 719.1166 | 6.879412e-05
980.6565552 | 716.7074 | 6.827144e-05
980.8423462 | 712.6722 | 6.722855e-05
980.9910278 | 708.7873 | 6.630879e-05
981.1026001 | 705.3822 | 6.55218e-05
981.2886353 | 701.6917 | 6.453981e-05
981.3257446 | 700.1871 | 6.423009e-05
981.4744873 | 696.5139 | 6.333647e-05
981.5860596 | 693.4641 | 6.273103e-05
981.6976318 | 690.4532 | 6.189751e-05
981.883606 | 686.3741 | 6.091386e-05
981.9580689 | 684.2077 | 6.058191e-05
982.1437378 | 679.2771 | 5.936816e-05
982.3668213 | 674.3801 | 5.81775e-05
982.5529175 | 669.6167 | 5.713184e-05
982.7370606 | 664.9978 | 5.610076e-05
982.9229736 | 660.564 | 5.517347e-05
983.0718384 | 656.8091 | 5.440711e-05
983.1833496 | 653.0245 | 5.369911e-05
983.3693848 | 649.2092 | 5.297994e-05
983.5552368 | 644.5204 | 5.216028e-05
983.741272 | 640.1905 | 5.138296e-05
983.819519 | 637.5836 | 5.118391e-05
983.9649658 | 634.2962 | 5.065292e-05
984.1490479 | 629.5308 | 5.016497e-05
984.3349609 | 625.13 | 4.975258e-05
984.5209961 | 620.5882 | 4.935743e-05
984.7070313 | 616.4574 | 4.917163e-05
984.7813721 | 614.3612 | 4.926995e-05
985.0040283 | 609.2013 | 4.934105e-05
985.1900024 | 604.2908 | 4.951556e-05
985.2644653 | 601.5271 | 4.97532e-05
985.4137573 | 598.1903 | 5.029243e-05
985.5997315 | 593.7683 | 5.124269e-05
985.7484741 | 589.7453 | 5.197436e-05
985.8959961 | 586.1476 | 5.284667e-05
986.0075684 | 583.3591 | 5.357191e-05
986.1191406 | 580.5301 | 5.435216e-05
986.2680664 | 576.875 | 5.542181e-05
986.4168701 | 573.1311 | 5.64901e-05
986.5653687 | 569.2791 | 5.748751e-05
986.677002 | 566.3379 | 5.820133e-05
986.8256836 | 562.5876 | 5.908989e-05
986.9743042 | 558.903 | 5.983933e-05
987.1234131 | 554.9656 | 6.050186e-05
987.2744141 | 551.5277 | 6.148305e-05
987.4196777 | 547.6115 | 6.221143e-05
987.5686035 | 543.9708 | 6.292787e-05
987.7173462 | 540.4538 | 6.353818e-05
987.8654785 | 536.6043 | 6.382848e-05
987.9769898 | 533.8137 | 6.390772e-05
988.1258545 | 530.152 | 6.413086e-05
988.2746582 | 526.2725 | 6.414864e-05
988.423584 | 522.6591 | 6.420158e-05
988.5352173 | 519.7276 | 6.422693e-05
988.7210693 | 515.2867 | 6.433827e-05
988.8687134 | 511.266 | 6.409e-05
989.0174561 | 508.0615 | 6.411046e-05
989.1662598 | 504.4065 | 6.403636e-05
989.277832 | 501.4618 | 6.381189e-05
989.427063 | 497.8744 | 6.35449e-05
989.6130371 | 493.134 | 6.318051e-05
989.7244263 | 490.149 | 6.290252e-05
989.9103394 | 485.8306 | 6.265611e-05
989.9835205 | 483.8532 | 6.25153e-05
990.1322022 | 479.9866 | 6.206963e-05
990.2438355 | 477.1606 | 6.168295e-05
990.3925171 | 473.8235 | 6.13867e-05
990.5412598 | 469.8877 | 6.095109e-05
990.6900635 | 466.0665 | 6.041671e-05
990.8388062 | 462.1193 | 5.979355e-05
990.9875488 | 458.9269 | 5.953488e-05
991.1362915 | 455.0059 | 5.911982e-05
991.2852173 | 451.3186 | 5.865494e-05
991.3223267 | 449.9651 | 5.84816e-05
991.43396 | 447.4063 | 5.805077e-05
991.5827026 | 443.7025 | 5.757108e-05
991.7296753 | 440.2573 | 5.719735e-05
991.8787842 | 436.4649 | 5.679281e-05
992.0275269 | 432.651 | 5.619379e-05
992.1762695 | 428.959 | 5.559147e-05
992.3250122 | 425.3768 | 5.512809e-05
992.4738159 | 421.7417 | 5.479866e-05
992.5482178 | 419.7774 | 5.459544e-05
992.6969605 | 415.9849 | 5.40864e-05
992.8450317 | 412.2638 | 5.347919e-05
992.9937744 | 408.4205 | 5.291813e-05
993.1418457 | 404.8117 | 5.246828e-05
993.25354 | 402.0456 | 5.215452e-05
993.4022827 | 398.3821 | 5.164831e-05
993.5510864 | 394.6072 | 5.10713e-05
993.7000732 | 390.8852 | 5.053986e-05
993.8164673 | 387.8868 | 5.012649e-05
993.9597168 | 384.3795 | 4.961922e-05
994.1084595 | 380.7415 | 4.911361e-05
994.2572632 | 377.1747 | 4.875757e-05
994.4064331 | 373.3828 | 4.835097e-05
994.5551148 | 369.5984 | 4.783652e-05
994.7040405 | 365.8676 | 4.729038e-05
994.8514404 | 362.4445 | 4.690288e-05
995.000061 | 358.4641 | 4.636849e-05
995.1116333 | 355.5913 | 4.59128e-05
995.2605591 | 352.0243 | 4.538875e-05
995.4093018 | 348.4564 | 4.495391e-05
995.5581055 | 344.6185 | 4.438715e-05
995.7070923 | 341.1812 | 4.39331e-05
995.8188477 | 338.1676 | 4.356621e-05
995.9658814 | 334.476 | 4.299275e-05
996.0775147 | 331.5016 | 4.257498e-05
996.2263794 | 327.9014 | 4.202619e-05
996.3378906 | 325.0143 | 4.162298e-05
996.486145 | 321.3871 | 4.102148e-05
996.6348267 | 317.6508 | 4.050296e-05
996.7837524 | 313.9523 | 3.995936e-05
996.9331055 | 310.3313 | 3.941969e-05
997.0817871 | 306.5037 | 3.88872e-05
997.2306519 | 302.9243 | 3.83433e-05
997.3422241 | 300.0893 | 3.791149e-05
997.489624 | 296.4091 | 3.740184e-05
997.6383057 | 292.6234 | 3.685677e-05
997.7871094 | 288.9451 | 3.633294e-05
997.9362183 | 285.2407 | 3.579912e-05
998.0848999 | 281.6154 | 3.527223e-05
998.2338867 | 277.766 | 3.476743e-05
998.3449097 | 274.8972 | 3.437604e-05
998.4937134 | 271.3755 | 3.384176e-05
998.6052856 | 268.5686 | 3.342033e-05
998.7540894 | 264.9303 | 3.290131e-05
998.9015503 | 261.2735 | 3.240156e-05
999.050354 | 257.557 | 3.183629e-05
999.1990967 | 253.8629 | 3.134005e-05
999.310669 | 250.8918 | 3.095508e-05
999.4594727 | 247.4043 | 3.042098e-05
999.5710449 | 244.3612 | 3.001656e-05
999.7197266 | 240.876 | 2.950424e-05
999.8677979 | 237.2203 | 2.898526e-05
1000.016541 | 233.4107 | 2.845343e-05
1000.166687 | 229.7329 | 2.792665e-05
1000.31366 | 226.2162 | 2.742328e-05
1000.462524 | 222.3906 | 2.691163e-05
1000.612549 | 218.6925 | 2.638677e-05
1000.724182 | 215.776 | 2.599211e-05
1000.872803 | 212.2032 | 2.54984e-05
1001.019714 | 208.5815 | 2.495843e-05
1001.169617 | 204.6749 | 2.443859e-05
1001.318359 | 201.1049 | 2.398797e-05
1001.355591 | 200.1267 | 2.381311e-05
1001.467102 | 197.2168 | 2.341095e-05
1001.615967 | 193.6848 | 2.290441e-05
1001.762817 | 190.1838 | 2.239424e-05
1001.911926 | 186.3955 | 2.187337e-05
1002.06073 | 182.4915 | 2.136335e-05
1002.209473 | 178.9476 | 2.085182e-05
1002.321045 | 176.0053 | 2.048696e-05
1002.469666 | 172.4201 | 1.994101e-05
1002.618652 | 168.8325 | 1.942068e-05
1002.767456 | 165.0876 | 1.894755e-05
1002.915771 | 161.3936 | 1.845007e-05
1003.064514 | 157.7832 | 1.796112e-05
1003.176147 | 154.8104 | 1.758481e-05
1003.32489 | 151.3177 | 1.708602e-05
1003.473511 | 147.5253 | 1.659965e-05
1003.622192 | 144.0603 | 1.613603e-05
1003.771057 | 140.4584 | 1.566113e-05
1003.919434 | 136.7771 | 1.518024e-05
1004.068115 | 133.193 | 1.467846e-05
1004.216858 | 129.5917 | 1.423203e-05
1004.365723 | 126.2334 | 1.379434e-05
1004.550171 | 122.2256 | 1.330277e-05
1004.699036 | 119.0374 | 1.289599e-05

## CC30.csv
time_conditioned(s) | Temp_conditioned(C) | dil_conditioned(m) | time_result(s) | Temp_result(C) | dil_result(m) | fraction transformed | phase ID | fraction FD formed | C in FD(mole fraction) | C in FD(W%) | Fe in cementite(mole fraction)
34.14984131 | 392.6426392 | 5.072076416e-05 | 975.0354004 | 838.9039 | 0.009878091 | 0 | PF | 0 | 3.62387e-05 | 0.0008288102 | 0
34.76324463 | 401.3995361 | 5.212211227e-05 | 975.9014893 | 812.8627 | 0.009871897 | 0 | PF | 0 | 2.741722e-05 | 0.0006399551 | 0
35.0699234 | 406.1450806 | 5.286931229e-05 | 976.6762695 | 789.5488 | 0.009866352 | 0 | PF | 0 | 0.0001177336 | 0.002573623 | 0
35.3757019 | 410.7727966 | 5.352893066e-05 | 977.5435181 | 763.7776 | 0.009860222 | 0 | PF | 0 | 0.0002258866 | 0.004889537 | 0
35.68239975 | 415.3023377 | 5.429255295e-05 | 978.380127 | 738.2738 | 0.00985422 | 0.001783891 | PF | 0.001783891 | 0.0003484255 | 0.007513981 | 0
35.98894119 | 419.7075806 | 5.493027496e-05 | 979.1842651 | 714.4492 | 0.009848557 | 0.001783891 | PF | 0 | 0.0004675368 | 0.0100655 | 0
36.29673004 | 424.3159485 | 5.568842316e-05 | 979.9893189 | 690.3075 | 0.00984284 | 0.002327911 | PF | 0.0005440203 | 0.0005784257 | 0.01244132 | 0
36.60265732 | 428.9785767 | 5.640825653e-05 | 980.826294 | 665.1572 | 0.009836997 | 0.005554557 | PF | 0.003226646 | 0.0006824293 | 0.01467001 | 0
36.90939713 | 433.7635193 | 5.708429718e-05 | 981.5695801 | 642.7854 | 0.009832304 | 0.01966666 | PF | 0.0141121 | 0.000769616 | 0.0165386 | 0
37.21593857 | 438.3714294 | 5.784518433e-05 | 982.3739014 | 619.0488 | 0.009828543 | 0.0600458 | PF | 0.04037914 | 0.0008395668 | 0.01803798 | 0
37.52332687 | 442.6821899 | 5.857048798e-05 | 983.2731934 | 592.3633 | 0.00982846 | 0.1877935 | PF | 0.1277477 | 0.0008978077 | 0.0192865 | 0
37.82989883 | 447.5951233 | 5.92629509e-05 | 984.1090698 | 567.1029 | 0.009834131 | 0.4125908 | BF | 0.2247973 | 0.0009368625 | 0.02012378 | 0
38.13670731 | 452.2410584 | 5.998551941e-05 | 985.0074463 | 539.6054 | 0.009840238 | 0.6342837 | BF | 0.2216929 | 0.0009546258 | 0.02050462 | 0
38.44202423 | 456.4215698 | 6.071629715e-05 | 985.8120117 | 515.1851 | 0.009842226 | 0.751241 | BF | 0.1169573 | 0.0009512556 | 0.02043236 | 0
38.74874115 | 461.6195068 | 6.147444916e-05 | 986.7093506 | 488.7477 | 0.00984211 | 0.8274144 | BF | 0.07617333 | 0.0009292466 | 0.0199605 | 0.00603314
39.05642319 | 465.721283 | 6.215322495e-05 | 987.5143433 | 464.5269 | 0.009840342 | 0.8945357 | BF+Cem | 0.06108817 | 0.001275177 | 0.02737895 | 0.0008889355
39.36860657 | 470.3993835 | 6.290316391e-05 | 988.350647 | 439.4845 | 0.009837644 | 0.9178075 | BF+Cem | 0.02238286 | 0.003460709 | 0.07434183 | 0.0004683582
39.66998291 | 474.8878479 | 6.359562683e-05 | 989.1557617 | 415.4814 | 0.009834871 | 0.9334835 | BF+Cem | 0.01520772 | 0.00490207 | 0.1054032 | 0.0002723166
39.97654343 | 479.7294922 | 6.431819153e-05 | 989.9926148 | 390.3877 | 0.009832084 | 0.9490395 | BF+Cem | 0.01528367 | 0.005815612 | 0.125127 | 0
40.28310013 | 484.3740845 | 6.504349518e-05 | 990.8287964 | 365.2837 | 0.009828978 | 0.9566148 | BF | 0.007575253 | 0.005547256 | 0.1193301 | 0.0002654496
40.59008026 | 488.4718323 | 6.572774506e-05 | 991.5407715 | 343.9721 | 0.009826127 | 0.9603326 | BF+Cem | 0.003452415 | 0.005547256 | 0.1193301 | 0.0001053375
40.89672852 | 493.376709 | 6.649137115e-05 | 992.3153076 | 320.7792 | 0.009822884 | 0.9608898 | BF+Cem | 0.0004518114 | 0.00337348 | 0.07246432 | 9.350601e-05
41.20170593 | 498.0813904 | 6.723583984e-05 | 993.1515503 | 295.8402 | 0.009819396 | 0.9609833 | BF+Cem | 0 | 0.002490016 | 0.0534634 | 6.790622e-05
41.51010513 | 502.5382385 | 6.794745636e-05 | 993.9241333 | 272.7135 | 0.009816191 | 0.9610512 | BF+Cem | 0 | 0.001700464 | 0.03650478 | 0
41.8166275 | 507.2603455 | 6.867276001e-05 | 994.7616577 | 247.7532 | 0.009812777 | 0.9610512 | BF | 0 | 0.001123907 | 0.02413448 | 8.209021e-05
42.12327576 | 511.6055298 | 6.940628052e-05 | 995.5967407 | 222.8167 | 0.009809374 | 0.9611333 | BF+Cem | 0 | 0.001123907 | 0.02413448 | 0
42.42995834 | 516.4299927 | 7.014253235e-05 | 996.4030151 | 198.814 | 0.009806146 | 0.9611333 | BF | 0 | 0.0004233372 | 0.009118632 | 0
42.73662186 | 520.8671265 | 7.087878418e-05 | [5 empty] | 0.0001
43.04287338 | 525.6122437 | 7.155756378e-05
43.34977341 | 530.3839722 | 7.229381561e-05
43.65576553 | 534.6520996 | 7.299449158e-05
43.96237946 | 539.3854981 | 7.366779327e-05
44.26831055 | 544.0131226 | 7.439309692e-05
44.57538605 | 548.3081055 | 7.513755798e-05
44.88198471 | 553.0735474 | 7.581359863e-05
45.18899536 | 557.6895142 | 7.653069305e-05
45.49665833 | 562.3538818 | 7.723136902e-05
45.80159378 | 566.8986206 | 7.793752289e-05
46.10958099 | 571.3678589 | 7.866555023e-05
46.41580582 | 576.4561768 | 7.936076355e-05
46.72234726 | 581.0320435 | 8.006689453e-05
47.02900696 | 585.3079224 | 8.070736694e-05
47.3367424 | 590.0594482 | 8.141077423e-05
47.64159393 | 594.3268433 | 8.208681488e-05
47.94833374 | 599.2561035 | 8.276559448e-05
48.2549057 | 603.8534546 | 8.351826477e-05
48.56265259 | 607.9043579 | 8.413135529e-05
48.86927032 | 612.9812622 | 8.491960907e-05
49.17499161 | 617.5081787 | 8.557374573e-05
49.48283768 | 622.1359863 | 8.632643127e-05
49.78953934 | 626.8104858 | 8.701615143e-05
50.09538269 | 631.460144 | 8.769493103e-05
50.40270996 | 636.0669556 | 8.838191986e-05
50.70920181 | 640.5635986 | 8.903058624e-05
51.01579285 | 645.2561646 | 8.976410675e-05
51.32329941 | 649.678894 | 9.048940277e-05
51.62957764 | 654.6798706 | 9.116271973e-05
51.93619537 | 659.2480469 | 9.186338806e-05
52.24193954 | 663.4487915 | 9.248468781e-05
52.54882431 | 668.0353394 | 9.32072525e-05
52.85544968 | 672.59375 | 9.394624329e-05
53.16204834 | 677.3738403 | 9.46085968e-05
53.4695015 | 681.8792725 | 9.533937073e-05
53.77599335 | 686.423523 | 9.601268768e-05
54.08289719 | 691.3984375 | 9.672156525e-05
54.38952255 | 696.1866455 | 9.743865967e-05
54.69556808 | 700.4159546 | 9.804901123e-05
55.00206375 | 704.9179688 | 9.877705383e-05
55.30872345 | 709.2393189 | 9.941751099e-05
55.61668015 | 714.1446533 | 0.0001001783981
55.92329407 | 718.4212036 | 0.0001008243332
56.22924423 | 723.1314087 | 0.0001014401474
56.53570938 | 728.2523193 | 0.000102140831
56.84239578 | 732.4395142 | 0.0001026964417
57.14897537 | 737.2412109 | 0.0001032055206
57.45608521 | 741.6358643 | 0.0001035339661
57.76276779 | 746.0653076 | 0.0001038651428
58.06923676 | 749.9393921 | 0.0001044207535
58.38314819 | 754.4556274 | 0.0001048422546
58.68280029 | 758.7738037 | 0.0001052500534
58.98948669 | 763.652771 | 0.0001054827118
59.29534531 | 768.2134399 | 0.0001055894394
59.602211 | 773.4620361 | 0.000105833046
59.90894699 | 778.1198731 | 0.0001060574799
60.21489334 | 782.8046875 | 0.0001061012726
60.52212906 | 787.536499 | 0.0001062435989
60.8288002 | 792.0543823 | 0.0001061779099
61.13647842 | 796.8933716 | 0.0001061258926
61.44308472 | 801.1917114 | 0.0001059644241
61.74842072 | 805.6895752 | 0.0001055620804
62.05607986 | 810.5878296 | 0.0001050940552
62.36253738 | 814.8168945 | 0.0001043058014
62.66832352 | 819.9155884 | 0.0001032164688
62.97499466 | 824.3291626 | 0.0001019574509
63.28218842 | 828.8370972 | 0.0001004657974
63.58830643 | 833.6992188 | 9.889200592e-05
63.89664078 | 838.0169067 | 9.739486694e-05
64.20175171 | 843.0617676 | 9.634385681e-05
64.50834656 | 847.4763794 | 9.579918671e-05
64.81490326 | 852.173645 | 9.574171448e-05
65.12187195 | 857.2091675 | 9.617690277e-05
65.42877197 | 861.2903442 | 9.684746552e-05
65.73532867 | 866.2489014 | 9.760561371e-05
66.04194641 | 870.7146606 | 9.857725525e-05
66.34859467 | 875.2110596 | 9.94914093e-05
66.65575409 | 880.1025391 | 0.000100452095
66.9622879 | 884.1520386 | 0.0001014456329
67.26818848 | 888.7939453 | 0.0001024993744
67.5799408 | 893.5573731 | 0.0001035722809
67.88165283 | 898.0817871 | 0.0001045986557
68.18885803 | 903.038208 | 0.0001056852493
68.4953537 | 907.3376465 | 0.0001067472076
68.80252075 | 911.7526245 | 0.0001077626343
69.10829926 | 916.7573853 | 0.0001088328018
69.41495514 | 920.8811646 | 0.0001098591766
69.72167206 | 925.817627 | 0.0001109758835
70.02841187 | 930.2546387 | 0.0001119803543
70.33535767 | 934.8157959 | 0.0001130560074
70.64199066 | 939.387207 | 0.0001140796356
70.9487381 | 944.036499 | 0.0001151279068
71.2556076 | 947.0485 | 0.0001157786
74.85684967 | 950.2041 | 0.0001164777
85.65694427 | 950.064 | 0.0001168992
96.45657349 | 950.0737 | 0.0001172352
107.2557373 | 949.9877 | 0.0001174938
118.0556793 | 949.9139 | 0.0001176507
128.8569031 | 949.8982 | 0.000117746
139.6568756 | 949.9277 | 0.0001178246
150.4566498 | 949.8438 | 0.0001178646
161.2599335 | 950.0139 | 0.000117936
172.0564575 | 950.0807 | 0.0001179552
182.8565521 | 950.1393 | 0.0001179683
193.656723 | 950.1288 | 0.0001179433
204.4560394 | 950.0508 | 0.000117928
215.2557373 | 949.9758 | 0.0001179216
226.0573731 | 949.9684 | 0.0001178584
236.8556671 | 950.0491 | 0.0001178286
247.6574554 | 950.1514 | 0.0001178171
258.4560547 | 950.1391 | 0.0001177604
269.2561035 | 950.1265 | 0.0001177401
280.0572205 | 950.0308 | 0.0001176621
290.855957 | 949.9411 | 0.000117604
301.656189 | 949.9227 | 0.0001175406
312.4568176 | 949.9918 | 0.0001175087
323.2566528 | 949.9615 | 0.000117487
334.0557861 | 949.9969 | 0.0001174407
344.8572693 | 949.9296 | 0.0001173748
355.6571655 | 949.9492 | 0.0001173208
366.4622803 | 949.8588 | 0.0001172961
377.2559204 | 949.8431 | 0.0001172744
388.0568543 | 949.8814 | 0.0001172544
398.8569641 | 949.9309 | 0.0001171736
409.6561279 | 949.9973 | 0.000117147
420.4558411 | 950.0383 | 0.0001171154
431.2559509 | 950.0564 | 0.0001170904
442.0560608 | 950.116 | 0.0001170956
452.8558044 | 950.1323 | 0.000117053
463.6573486 | 950.0072 | 0.0001170078
474.4570923 | 949.8929 | 0.0001169475
485.2569885 | 949.8645 | 0.0001169103
496.0567017 | 949.9603 | 0.0001168779
506.8557129 | 950.0499 | 0.0001168868
517.6558228 | 950.1278 | 0.0001168725
528.456543 | 950.1148 | 0.000116848
539.2587891 | 950.0025 | 0.0001168121
550.0556641 | 950.0984 | 0.0001167633
560.8563843 | 950.0172 | 0.0001167575
571.656311 | 950.1265 | 0.0001167213
582.4570923 | 950.073 | 0.0001166788
593.2556152 | 950.0453 | 0.0001166265
604.0569458 | 950.024 | 0.0001165963
614.8574219 | 950.0218 | 0.0001165687
625.6566773 | 949.9608 | 0.000116519
636.4568481 | 950.0113 | 0.0001164747
647.2572022 | 949.9405 | 0.0001164753
658.0565186 | 949.8521 | 0.0001164437
668.8569336 | 949.8669 | 0.0001164072
679.6568604 | 949.923 | 0.0001163666
690.4572754 | 949.9285 | 0.0001163491
701.2562866 | 949.9985 | 0.000116304
712.057251 | 950.138 | 0.0001163053
722.855957 | 950.0784 | 0.0001162868
733.6566162 | 950.013 | 0.000116251
744.4561157 | 949.9512 | 0.000116233
755.2573242 | 949.869 | 0.0001162286
766.0568237 | 949.817 | 0.0001161742
776.8564453 | 949.9039 | 0.000116164
787.6572266 | 949.8694 | 0.0001161251
798.4567261 | 949.9314 | 0.0001161356
809.2561035 | 950.0113 | 0.0001160931
820.0573731 | 950.135 | 0.0001160993
830.8556519 | 950.1518 | 0.0001160579
841.6560059 | 950.0105 | 0.0001160504
852.4560547 | 949.909 | 0.0001159851
863.2570801 | 949.8988 | 0.0001159485
874.057251 | 949.8565 | 0.0001159324
884.855896 | 949.9226 | 0.0001158838
895.6572266 | 949.8697 | 0.0001158869
906.456665 | 949.8666 | 0.0001158704
917.258606 | 949.939 | 0.00011588
928.0570679 | 949.9576 | 0.0001158521
938.8562012 | 950.0699 | 0.0001158386
949.6569214 | 950.1389 | 0.0001158135
960.456665 | 950.1876 | 0.0001157971
971.2562866 | 949.2998 | 0.000115413
971.536499 | 944.8937 | 0.0001144576
971.6902466 | 939.9458 | 0.000113786
971.8148804 | 936.7067 | 0.0001128978
971.907898 | 932.5872 | 0.0001119252
972.0306397 | 929.1846 | 0.0001114567
972.1555176 | 926.1301 | 0.0001105722
972.217041 | 922.4865 | 0.0001098666
972.4036865 | 918.311 | 0.0001091647
972.5263672 | 914.6451 | 0.0001082845
972.6191406 | 911.6778 | 0.0001075896
972.7438355 | 907.9978 | 0.0001068288
972.8666992 | 904.2247 | 0.0001059214
972.9597778 | 900.953 | 0.0001051449
973.1160889 | 896.9167 | 0.0001042835
973.2073975 | 893.7633 | 0.0001035352
973.3320313 | 890.2061 | 0.0001028284
973.4251099 | 886.8025 | 0.0001020053
973.5795898 | 882.518 | 0.0001010777
973.6726074 | 879.2278 | 0.0001004322
973.8587036 | 874.6925 | 9.927692e-05
973.9517212 | 871.366 | 9.858944e-05
974.0756226 | 867.8978 | 9.758797e-05
974.137085 | 865.1394 | 9.709784e-05
974.3230591 | 860.7313 | 9.598624e-05
974.3929443 | 856.6563 | 9.512454e-05
974.6019287 | 852.2477 | 9.422568e-05
974.6950073 | 849.2242 | 9.347403e-05
974.817749 | 845.6679 | 9.261623e-05
974.9423828 | 841.9415 | 9.165018e-05
975.0354004 | 838.7084 | 9.099499e-05
975.190979 | 834.4398 | 8.986104e-05
975.2821045 | 831.1745 | 8.921302e-05
975.4063721 | 827.7812 | 8.814409e-05
975.4678345 | 824.9191 | 8.772087e-05
975.6538696 | 820.605 | 8.653547e-05
975.7172241 | 817.9873 | 8.61341e-05
975.9014893 | 813.4133 | 8.491805e-05
975.9944458 | 810.3364 | 8.424888e-05
976.1184082 | 806.2578 | 8.319081e-05
976.243042 | 802.6645 | 8.248942e-05
976.3682251 | 798.9405 | 8.142938e-05
976.4603272 | 795.7319 | 8.082335e-05
976.6147461 | 791.8693 | 7.970339e-05
976.6762695 | 789.2218 | 7.919512e-05
976.8306885 | 785.534 | 7.83842e-05
976.9553833 | 781.4969 | 7.725877e-05
977.0168457 | 779.0879 | 7.68433e-05
977.2028809 | 774.0779 | 7.543676e-05
977.2643433 | 771.2841 | 7.498246e-05
977.4505005 | 767.2007 | 7.396063e-05
977.5435181 | 763.5361 | 7.307766e-05
977.6682129 | 760.182 | 7.22883e-05
977.7611694 | 757.0678 | 7.152562e-05
977.8840332 | 753.6047 | 7.08332e-05
978.008606 | 749.5702 | 6.966905e-05
978.1325684 | 745.9438 | 6.902488e-05
978.225708 | 742.7756 | 6.814684e-05
978.380127 | 738.8243 | 6.729749e-05
978.4731445 | 735.1974 | 6.637623e-05
978.6269531 | 730.7259 | 6.526631e-05
978.6902466 | 728.525 | 6.491504e-05
978.8744507 | 724.4324 | 6.378063e-05
978.9674072 | 720.7219 | 6.304814e-05
979.0914307 | 717.6136 | 6.205607e-05
979.1842651 | 714.2289 | 6.147641e-05
979.3388672 | 710.3996 | 6.042827e-05
979.4320068 | 707.1103 | 5.977494e-05
979.5259399 | 704.0841 | 5.881882e-05
979.5872803 | 701.5891 | 5.858726e-05
979.7418213 | 697.4561 | 5.741257e-05
979.8961792 | 693.2988 | 5.65791e-05
979.9893189 | 690.0862 | 5.571545e-05
980.1448364 | 686.2611 | 5.477757e-05
980.2063599 | 683.3871 | 5.406888e-05
980.361023 | 679.5047 | 5.324651e-05
980.4541016 | 675.9645 | 5.244219e-05
980.6085205 | 671.9402 | 5.129764e-05
980.671875 | 669.1249 | 5.091317e-05
980.826294 | 665.3458 | 4.994426e-05
980.980835 | 660.7579 | 4.890021e-05
981.1039429 | 657.0947 | 4.821151e-05
981.1970825 | 654.1 | 4.739788e-05
981.2603149 | 652.3478 | 4.726271e-05
981.3519287 | 648.9326 | 4.629853e-05
981.5064087 | 645.1929 | 4.562771e-05
981.5695801 | 642.4178 | 4.517278e-05
981.7241211 | 638.4346 | 4.429339e-05
981.7854614 | 635.794 | 4.406308e-05
981.9400635 | 632.1525 | 4.328422e-05
982.032959 | 628.9013 | 4.305957e-05
982.1581421 | 625.4799 | 4.221732e-05
982.3200684 | 620.7845 | 4.160971e-05
982.3739014 | 618.2492 | 4.132569e-05
982.5599976 | 613.6331 | 4.101752e-05
982.7461548 | 608.7595 | 4.076245e-05
982.8074951 | 605.5418 | 4.042372e-05
982.9620972 | 602.2724 | 4.073317e-05
983.0252686 | 599.2846 | 4.052519e-05
983.1168213 | 596.6254 | 4.0857e-05
983.2731934 | 592.4884 | 4.131448e-05
983.399292 | 588.547 | 4.193351e-05
983.5201416 | 584.9831 | 4.257976e-05
983.6448364 | 581.2218 | 4.339158e-05
983.7675781 | 577.4768 | 4.429335e-05
983.8922119 | 573.8094 | 4.532598e-05
983.9852905 | 570.7513 | 4.603083e-05
984.1090698 | 567.1062 | 4.710264e-05
984.2319336 | 563.3262 | 4.808445e-05
984.3675537 | 559.2303 | 4.917816e-05
984.5107422 | 554.9433 | 5.021424e-05
984.635376 | 550.8599 | 5.10499e-05
984.7897339 | 546.4655 | 5.214344e-05
984.8828125 | 543.3173 | 5.261736e-05
985.0074463 | 539.7175 | 5.32092e-05
985.0997315 | 536.7082 | 5.356147e-05
985.2224731 | 533.1239 | 5.399986e-05
985.347229 | 529.0987 | 5.431816e-05
985.4710083 | 525.7084 | 5.467591e-05
985.5646362 | 522.2892 | 5.482525e-05
985.687439 | 519.121 | 5.508189e-05
985.8120117 | 515.2216 | 5.518924e-05
985.9347534 | 511.563 | 5.520873e-05
986.0587158 | 508.0485 | 5.527594e-05
986.1517334 | 504.8498 | 5.52077e-05
986.2764282 | 501.4283 | 5.527609e-05
986.3998413 | 497.7352 | 5.520638e-05
986.5549927 | 493.4894 | 5.517917e-05
986.7093506 | 488.8686 | 5.505502e-05
986.8340454 | 485.1365 | 5.491227e-05
986.927002 | 481.9285 | 5.472212e-05
987.0508423 | 478.6547 | 5.44854e-05
987.2053223 | 473.9738 | 5.41401e-05
987.3283081 | 470.2505 | 5.380969e-05
987.4212036 | 467.156 | 5.349468e-05
987.5143433 | 464.2516 | 5.326066e-05
987.6389771 | 460.8989 | 5.287115e-05
987.7620239 | 457.1795 | 5.251995e-05
987.8867188 | 453.559 | 5.213551e-05
987.9797974 | 450.3951 | 5.180271e-05
988.1036987 | 446.973 | 5.140169e-05
988.2265015 | 443.2481 | 5.106856e-05
988.350647 | 439.5663 | 5.057593e-05
988.4753418 | 435.6628 | 5.015112e-05
988.5683594 | 432.7088 | 4.973402e-05
988.6911621 | 429.4387 | 4.938772e-05
988.815918 | 425.6069 | 4.893022e-05
988.970459 | 421.3252 | 4.845938e-05
989.0626831 | 418.23 | 4.81294e-05
989.1557617 | 415.3804 | 4.779341e-05
989.2803955 | 411.5425 | 4.736143e-05
989.40448 | 408.1073 | 4.693276e-05
989.5274048 | 404.3516 | 4.65549e-05
989.6520996 | 400.8304 | 4.615432e-05
989.7451782 | 397.5202 | 4.584706e-05
989.867981 | 394.1438 | 4.544571e-05
989.9926148 | 390.4512 | 4.501829e-05
990.1164551 | 386.5423 | 4.45865e-05
990.2393799 | 382.9768 | 4.412608e-05
990.3682861 | 379.235 | 4.366439e-05
990.4568481 | 376.4823 | 4.333025e-05
990.5814209 | 372.7002 | 4.286518e-05
990.7042236 | 369.071 | 4.240159e-05
990.8287964 | 365.2102 | 4.189083e-05
990.9523315 | 361.6206 | 4.140469e-05
991.0769653 | 357.8321 | 4.092433e-05
991.1681519 | 354.9378 | 4.051577e-05
991.2611084 | 352.4345 | 4.021675e-05
991.2927856 | 351.4134 | 4.00626e-05
991.4160767 | 347.6468 | 3.955196e-05
991.5407715 | 344.087 | 3.906941e-05
991.6338501 | 341.1709 | 3.862638e-05
991.7566528 | 337.5609 | 3.817741e-05
991.8814087 | 333.7401 | 3.762949e-05
992.0060425 | 330.1638 | 3.713237e-05
992.0983887 | 327.1559 | 3.671637e-05
992.2212524 | 323.816 | 3.62109e-05
992.3153076 | 320.4952 | 3.580066e-05
992.4381714 | 317.3113 | 3.527524e-05
992.5628052 | 313.3059 | 3.474882e-05
992.6863403 | 309.818 | 3.423604e-05
992.7793579 | 306.7647 | 3.38587e-05
992.9039917 | 303.2438 | 3.330663e-05
993.0267944 | 299.6151 | 3.280631e-05
993.1515503 | 295.9373 | 3.223115e-05
993.2445068 | 292.899 | 3.186588e-05
993.3682861 | 289.4431 | 3.129683e-05
993.4921265 | 285.7456 | 3.080652e-05
993.5836792 | 282.7449 | 3.039384e-05
993.708313 | 279.4335 | 2.989024e-05
993.8013306 | 276.408 | 2.946343e-05
993.9241333 | 272.7474 | 2.895035e-05
994.0170898 | 269.7477 | 2.852675e-05
994.1411133 | 266.5039 | 2.8006e-05
994.2340698 | 263.2168 | 2.75631e-05
994.3579712 | 259.8978 | 2.704314e-05
994.482605 | 255.8857 | 2.650443e-05
994.6370239 | 251.7285 | 2.583818e-05
994.7616577 | 247.7188 | 2.532697e-05
994.8844605 | 244.0601 | 2.474921e-05
995.0092163 | 240.4938 | 2.424642e-05
995.1014404 | 237.5818 | 2.382167e-05
995.2261353 | 233.9563 | 2.330483e-05
995.3492432 | 230.0039 | 2.273848e-05
995.5036621 | 225.8811 | 2.210965e-05
995.5967407 | 222.7111 | 2.170589e-05
995.7214356 | 219.1315 | 2.11543e-05
995.8442383 | 215.4018 | 2.065612e-05
995.9688721 | 211.8045 | 2.008493e-05
996.0619507 | 208.778 | 1.971839e-05
996.1847534 | 205.2345 | 1.915062e-05
996.3093872 | 201.702 | 1.865804e-05
996.4030151 | 198.7579 | 1.822451e-05
996.5258179 | 195.2557 | 1.773972e-05
996.6188965 | 192.3327 | 1.732507e-05
996.7436523 | 188.7892 | 1.680403e-05
996.836792 | 185.9392 | 1.636616e-05
996.9596558 | 182.0826 | 1.589709e-05
997.0843506 | 178.6332 | 1.535557e-05
997.2073975 | 174.9487 | 1.488514e-05
997.3320923 | 171.059 | 1.43286e-05
997.4550171 | 167.6643 | 1.380363e-05
997.5480957 | 164.8179 | 1.344259e-05
997.6728516 | 161.1023 | 1.29104e-05
997.7956543 | 157.5274 | 1.242179e-05
997.9203491 | 154.232 | 1.191919e-05
998.0443115 | 150.5828 | 1.145868e-05
998.1671753 | 147.121 | 1.100368e-05
998.3215942 | 143.1862 | 1.042428e-05
998.4470215 | 139.7265 | 9.988434e-06
998.5703735 | 136.5325 | 9.544173e-06
998.7248535 | 132.7462 | 9.051649e-06
998.8824463 | 129.1171 | 8.494899e-06
999.0352783 | 125.3948 | 8.04476e-06
999.1897583 | 121.9404 | 7.569145e-06

## CC40.csv
time_conditioned(s) | Temp_conditioned(C) | dil_conditioned(m) | time_result(s) | Temp_result(C) | dil_result(m) | fraction transformed | phase ID | fraction FD formed | C in FD(mole fraction) | C in FD(W%) | Fe in cementite(mole fraction)
34.14967728 | 392.4935608 | 5.231164551e-05 | 974.0539551 | 840.9772 | 0.0104065 | 0 | PF | 0 | 3.769863e-05 | 0.0008600656 | 0
34.76119232 | 401.3199158 | 5.374036026e-05 | 974.7182007 | 814.6491 | 0.01040006 | 0.001834955 | PF | 0.001834955 | 2.144236e-05 | 0.0005120435 | 0
35.06788635 | 406.0808411 | 5.449303818e-05 | 975.2515869 | 793.2312 | 0.01039478 | 0.001834955 | PF | 0 | 0.0001066303 | 0.002335887 | 0
35.37553024 | 410.5559387 | 5.518549728e-05 | 975.9019165 | 767.1026 | 0.01038834 | 0.001834955 | PF | 0 | 0.0002096943 | 0.004542782 | 0
35.68148422 | 415.3525696 | 5.597375488e-05 | 976.5288086 | 741.9666 | 0.01038214 | 0.001834955 | PF | 0 | 0.0003314064 | 0.007149447 | 0
35.98794174 | 419.7425537 | 5.664158249e-05 | 977.2952881 | 711.4422 | 0.01037468 | 0.003630979 | PF | 0.001796024 | 0.0004659036 | 0.01003051 | 0
36.29478455 | 424.7117615 | 5.736962509e-05 | 977.9005737 | 687.1882 | 0.01036879 | 0.005645835 | PF | 0.002014856 | 0.0005919871 | 0.01273191 | 0
36.60139847 | 428.8768005 | 5.81277771e-05 | 978.5276489 | 662.0105 | 0.01036301 | 0.01514292 | PF | 0.009497087 | 0.0006947246 | 0.01493351 | 0
36.90828323 | 433.4649353 | 5.884487152e-05 | 979.1312866 | 638.2668 | 0.01035852 | 0.04407646 | PF | 0.02893354 | 0.0007822945 | 0.01681035 | 0
37.21602249 | 438.1375427 | 5.961944199e-05 | 979.7575684 | 613.3259 | 0.01035575 | 0.1123312 | PF | 0.06825476 | 0.0008529817 | 0.01832555 | 0
37.52116013 | 442.6186218 | 6.030095673e-05 | 980.407898 | 587.981 | 0.01035644 | 0.2452217 | PF | 0.1328904 | 0.0009070874 | 0.01948544 | 0
37.82956696 | 447.4901123 | 6.104815674e-05 | 981.0583496 | 562.2981 | 0.01036119 | 0.4454346 | BF | 0.200213 | 0.0009415332 | 0.02022391 | 0
38.13508606 | 451.9552918 | 6.17980957e-05 | 981.5698853 | 541.2403 | 0.01036423 | 0.5810906 | BF | 0.135656 | 0.0009550018 | 0.02051268 | 0
38.44178772 | 456.2528687 | 6.252340317e-05 | 982.1968994 | 515.3646 | 0.01036525 | 0.6871542 | BF | 0.1060636 | 0.0009517085 | 0.02044207 | 0
38.74860382 | 461.2442627 | 6.330618668e-05 | 982.8239746 | 490.034 | 0.01036479 | 0.7574288 | BF | 0.07027454 | 0.000930124 | 0.01997931 | 0
39.0552063 | 465.6694031 | 6.404244232e-05 | 983.4498901 | 465.0119 | 0.0103633 | 0.8049717 | BF | 0.04754295 | 0.001588081 | 0.03409267 | 0.005585329
39.36289215 | 470.3513184 | 6.482248688e-05 | 984.0784302 | 440.0013 | 0.01036135 | 0.8715437 | BF+Cem | 0.06098666 | 0.003308808 | 0.0710725 | 0
39.66920853 | 474.881012 | 6.551494598e-05 | 984.7037354 | 415.2011 | 0.01035926 | 0.9017745 | BF | 0.0302308 | 0.004902514 | 0.1054128 | 0.00111152
39.97585678 | 479.8946533 | 6.63032074e-05 | 985.3202515 | 390.5928 | 0.01035708 | 0.9340209 | BF+Cem | 0.03113487 | 0.006478177 | 0.13945 | 0.0001865729
40.28173447 | 483.9489441 | 6.703672028e-05 | 985.9579468 | 365.1522 | 0.01035436 | 0.9518611 | BF+Cem | 0.01765363 | 0.005558009 | 0.1195623 | 0.0001238541
40.58927155 | 489.0243835 | 6.777571106e-05 | 986.5627441 | 341.1566 | 0.01035141 | 0.9611679 | BF+Cem | 0.009182932 | 0.004300256 | 0.09242545 | 9.667445e-05
40.89482117 | 493.5896912 | 6.849280548e-05 | 987.2120361 | 315.2546 | 0.010348 | 0.966887 | BF+Cem | 0.005622368 | 0.003258789 | 0.06999611 | 0
41.2021904 | 497.5538635 | 6.921811676e-05 | 987.8406982 | 290.2338 | 0.0103446 | 0.969635 | BF | 0.002748096 | 0.002300508 | 0.04939105 | 0.0001136685
41.50921631 | 502.5798645 | 7.000363159e-05 | 988.4912109 | 264.4091 | 0.01034106 | 0.9721305 | BF+Cem | 0.002381798 | 0.002300508 | 0.04939105 | 0
41.81577301 | 507.0383911 | 7.076451874e-05 | 989.1182251 | 239.5914 | 0.01033762 | 0.9729802 | BF | 0.0008496752 | 0.0009547708 | 0.02050772 | 4.464705e-05
42.12150955 | 511.6322022 | 7.146245575e-05 | 989.744751 | 214.7056 | 0.0103342 | 0.9740667 | BF+Cem | 0.001041877 | 0.0009547708 | 0.02050772 | 0
42.42913818 | 516.4824219 | 7.223155212e-05 | 990.3485718 | 190.9546 | 0.01033097 | 0.9748434 | BF | 0.0007767143 | 0.000383311 | 0.008261223 | 0
42.73500061 | 520.6016846 | 7.295412445e-05 | [5 empty] | 0.0001
43.04290009 | 525.3692627 | 7.372869873e-05
43.34855652 | 530.1598511 | 7.447042084e-05
43.65618896 | 534.8001099 | 7.519025421e-05
43.96194458 | 539.6139526 | 7.591555786e-05
44.2695694 | 543.6247559 | 7.663813019e-05
44.5873909 | 548.7448731 | 7.739080811e-05
44.8813324 | 553.0888062 | 7.816536713e-05
45.18796158 | 557.9058838 | 7.883868408e-05
45.49559402 | 562.3070679 | 7.960778046e-05
45.80139923 | 566.9321899 | 8.032487488e-05
46.10914612 | 571.7579956 | 8.107754517e-05
46.41509247 | 575.9043579 | 8.1764534e-05
46.72242355 | 580.8621216 | 8.247342682e-05
47.0282135 | 585.4717407 | 8.323704529e-05
47.33589172 | 589.5751343 | 8.391581726e-05
47.64188766 | 594.5985718 | 8.470954895e-05
47.94865417 | 599.1052246 | 8.540474701e-05
48.25615311 | 603.8000488 | 8.610267639e-05
48.5628891 | 608.2971802 | 8.684441376e-05
48.86876297 | 613.1866455 | 8.759709167e-05
49.1807251 | 617.6271362 | 8.833881378e-05
49.48255539 | 621.9216919 | 8.909423065e-05
49.7891922 | 626.7539063 | 8.980037689e-05
50.09578323 | 631.2035523 | 9.058863068e-05
50.40133667 | 635.739563 | 9.124824524e-05
50.70785522 | 640.6104736 | 9.201460266e-05
51.01564026 | 645.039917 | 9.270981598e-05
51.32136154 | 649.7293091 | 9.345427704e-05
51.62900162 | 654.0922241 | 9.417684937e-05
51.93486023 | 658.6861572 | 9.492951965e-05
52.24440384 | 663.4424439 | 9.561650085e-05
52.54779053 | 667.9936523 | 9.638012695e-05
52.85547638 | 672.8093262 | 9.713827515e-05
53.16222 | 677.1950684 | 9.783348083e-05
53.46902084 | 682.1889648 | 9.853142548e-05
53.77444458 | 686.7396851 | 9.932514191e-05
54.08138657 | 690.9789429 | 0.0001000121307
54.38801193 | 695.9636231 | 0.0001007702789
54.69568253 | 700.1094971 | 0.0001014572678
55.00137329 | 704.9048462 | 0.0001021497269
55.30907059 | 709.3094482 | 0.0001029297791
55.61491776 | 714.0411377 | 0.0001036030808
55.92256165 | 718.8309937 | 0.0001042928009
56.2283287 | 722.9934692 | 0.0001049578857
56.53597641 | 727.9695435 | 0.0001055928879
56.8418808 | 732.588562 | 0.0001062360764
57.14904785 | 737.2865601 | 0.0001067396851
57.45572281 | 742.0047607 | 0.0001070544357
57.76247025 | 746.069458 | 0.0001073308792
58.06814194 | 749.675415 | 0.000108119133
58.37578964 | 754.4082031 | 0.0001088417053
58.68210983 | 758.7848511 | 0.0001093480454
58.9879303 | 763.8173828 | 0.0001097832336
59.29464722 | 768.2174683 | 0.000110024086
59.60233307 | 773.418396 | 0.000110262207
59.9081955 | 778.0217896 | 0.0001103853684
60.21457672 | 782.7034912 | 0.0001105112763
60.52207947 | 787.6589356 | 0.0001105441208
60.82853317 | 791.7232666 | 0.0001104565353
61.13441849 | 796.5696411 | 0.0001103278961
61.44213867 | 801.3273926 | 0.0001100322952
61.74796295 | 805.7338257 | 0.0001095779648
62.05456161 | 810.3834229 | 0.0001089101257
62.3612709 | 815.0254517 | 0.0001078591156
62.6689949 | 819.7617798 | 0.0001066548386
62.97483063 | 824.0482788 | 0.000105124855
63.28231049 | 828.8075562 | 0.0001036058121
63.58817673 | 833.5695801 | 0.0001021743622
63.89571762 | 837.9841919 | 0.0001011014557
64.20166779 | 843.0689087 | 0.0001006799622
64.50939178 | 847.4007568 | 0.0001007511215
64.82123566 | 852.0914917 | 0.0001011890411
65.1211853 | 856.9215088 | 0.0001018376999
65.42781067 | 861.3406982 | 0.0001025274506
65.73612976 | 866.2659302 | 0.0001034361343
66.04275513 | 870.7088013 | 0.0001044104843
66.3484726 | 875.1655273 | 0.0001053684464
66.65616608 | 879.7602539 | 0.0001064495621
66.96189117 | 884.1029053 | 0.0001074075089
67.2686615 | 889.0014648 | 0.0001085023117
67.57512665 | 893.3647461 | 0.0001095916367
67.88473511 | 898.3835449 | 0.0001106782303
68.18823242 | 902.6365967 | 0.0001117839813
68.49485016 | 907.3612061 | 0.0001127583542
68.80162048 | 911.7758789 | 0.0001138914795
69.10923767 | 916.1072388 | 0.0001148822632
69.41510773 | 921.2328491 | 0.000116031807
69.72270203 | 925.6268921 | 0.0001170472336
70.02837372 | 930.184021 | 0.0001180681381
70.33609772 | 935.0137329 | 0.0001192368393
70.64188385 | 939.3387451 | 0.0001202659531
70.94766235 | 944.2761231 | 0.0001213689652
71.2550354 | 947.1308 | 0.0001219143
74.85641479 | 950.012 | 0.0001223658
85.65631866 | 949.9632 | 0.0001229573
96.45580292 | 950.1194 | 0.0001234067
107.2558746 | 950.0328 | 0.0001237271
118.0565338 | 949.8706 | 0.0001239039
128.8563538 | 949.8957 | 0.0001240352
139.655304 | 950.105 | 0.0001241362
150.4568329 | 950.0609 | 0.0001242189
161.2555542 | 949.9417 | 0.0001242381
172.0555267 | 949.9058 | 0.0001242356
182.8560028 | 950.0386 | 0.0001242342
193.6561585 | 950.1418 | 0.0001242507
204.4559021 | 950.1205 | 0.0001242706
215.2559357 | 949.9989 | 0.0001242679
226.0562592 | 949.9246 | 0.000124208
236.8556824 | 950.0241 | 0.0001241941
247.6561737 | 950.2186 | 0.0001241748
258.4565125 | 949.9135 | 0.0001241289
269.2564697 | 949.973 | 0.000124095
280.0559692 | 950.0396 | 0.0001241102
290.8557434 | 949.9735 | 0.0001240783
301.6555481 | 949.9152 | 0.0001240057
312.4564209 | 950.0869 | 0.0001239793
323.2567139 | 950.0906 | 0.0001239736
334.0555115 | 950.0015 | 0.0001239202
344.856842 | 949.9428 | 0.0001238882
355.6652527 | 949.8967 | 0.0001238447
366.4552918 | 949.8839 | 0.0001238099
377.2566834 | 949.9736 | 0.0001237673
388.0562134 | 950.0338 | 0.0001237563
398.8562012 | 950.122 | 0.0001237292
409.6550598 | 950.0213 | 0.000123717
420.4552612 | 949.9233 | 0.0001236342
431.2564087 | 950.0901 | 0.0001236627
442.0558167 | 950.0724 | 0.0001236567
452.8564453 | 949.893 | 0.0001235595
463.6558228 | 949.8989 | 0.0001235306
474.4567261 | 950.0523 | 0.0001235295
485.2566834 | 950.1228 | 0.0001235124
496.0558472 | 949.9735 | 0.0001234828
506.8562622 | 949.9644 | 0.0001234267
517.6558228 | 950.0181 | 0.0001234225
528.4564819 | 950.0241 | 0.0001234041
539.2557983 | 949.9562 | 0.000123331
550.0567017 | 950.0841 | 0.000123311
560.8566895 | 950.0383 | 0.0001233111
571.6555786 | 949.9459 | 0.0001232536
582.456604 | 949.985 | 0.0001232437
593.2554932 | 950.093 | 0.0001232419
604.0565796 | 949.9052 | 0.0001232005
614.8580322 | 949.9718 | 0.000123159
625.6558228 | 950.131 | 0.0001231532
636.4567871 | 950.0271 | 0.0001231474
647.2564087 | 949.9381 | 0.0001230853
658.055542 | 950.115 | 0.000123076
668.8555908 | 949.9518 | 0.0001230332
679.6565552 | 949.9152 | 0.0001229933
690.4561768 | 950.1252 | 0.00012301
701.2550659 | 949.9851 | 0.0001229694
712.0563965 | 949.9961 | 0.0001229344
722.8554688 | 950.0936 | 0.0001229188
733.6553955 | 949.9284 | 0.0001228619
744.4558716 | 949.9896 | 0.0001228198
755.2564697 | 950.1074 | 0.0001228412
766.0559692 | 950.0561 | 0.0001228019
776.8561401 | 949.8903 | 0.0001227738
787.6564331 | 949.8604 | 0.0001227525
798.4554443 | 949.9577 | 0.000122704
809.2554932 | 950.1133 | 0.0001227192
820.0556641 | 950.1081 | 0.0001227106
830.8557739 | 949.9716 | 0.0001226692
841.6563721 | 949.8904 | 0.0001226166
852.4556274 | 949.9398 | 0.0001225825
863.2556763 | 949.9606 | 0.0001225709
874.0568848 | 950.0891 | 0.0001225763
884.8560791 | 950.1105 | 0.0001225753
895.6558838 | 950.1132 | 0.0001225555
906.4559937 | 950.1912 | 0.0001225214
917.2554321 | 950.1281 | 0.0001224901
928.0552368 | 950.0398 | 0.0001224911
938.8552246 | 949.9916 | 0.0001224836
949.6646118 | 949.9507 | 0.0001224718
960.4561157 | 949.8379 | 0.0001224516
971.2564087 | 949.3949 | 0.0001220233
971.512146 | 944.3101 | 0.0001200761
971.5587158 | 940.234 | 0.0001195192
971.7225952 | 935.7108 | 0.0001187271
971.7911377 | 932.4298 | 0.0001177516
971.8618774 | 929.0631 | 0.0001172317
971.977356 | 925.1992 | 0.000116169
972.0238648 | 922.0191 | 0.0001153345
972.0932007 | 918.9435 | 0.0001151146
972.2329102 | 915.0436 | 0.0001141047
972.3018189 | 911.1462 | 0.0001132501
972.4176636 | 907.2025 | 0.0001124721
972.5108643 | 903.4034 | 0.0001115034
972.581543 | 900.1512 | 0.0001107461
972.6505127 | 896.6013 | 0.0001099092
972.7676392 | 892.9006 | 0.0001092473
972.8365479 | 889.9715 | 0.0001083897
972.9053955 | 886.4799 | 0.0001077523
973.0227661 | 883.213 | 0.0001070272
973.1155396 | 878.9005 | 0.0001057622
973.2087402 | 875.1304 | 0.0001050868
973.3018799 | 871.8646 | 0.000104049
973.3483887 | 868.6313 | 0.0001032254
973.440979 | 865.3313 | 0.0001029162
973.5341187 | 861.849 | 0.0001015438
973.5805664 | 858.7592 | 0.0001011063
973.723999 | 855.0428 | 0.0001001871
973.7894287 | 851.1865 | 9.914473e-05
973.9049072 | 847.5149 | 9.84912e-05
973.9981079 | 843.7028 | 9.716238e-05
974.0539551 | 840.1801 | 9.655792e-05
974.2070313 | 835.6494 | 9.526921e-05
974.2536621 | 831.9512 | 9.427994e-05
974.3744507 | 828.1838 | 9.386026e-05
974.4627686 | 825.1178 | 9.259561e-05
974.5092773 | 821.7888 | 9.195136e-05
974.6246948 | 818.5961 | 9.145206e-05
974.7182007 | 815.1992 | 9.013112e-05
974.7647705 | 812.0219 | 8.950294e-05
974.904541 | 807.725 | 8.858175e-05
974.9734497 | 804.2725 | 8.753575e-05
975.0670776 | 800.7291 | 8.691754e-05
975.1583862 | 797.6455 | 8.585282e-05
975.2049561 | 794.5984 | 8.482583e-05
975.2515869 | 792.1395 | 8.472951e-05
975.4142456 | 787.5936 | 8.355609e-05
975.4851074 | 783.9655 | 8.266717e-05
975.576416 | 780.5143 | 8.176664e-05
975.6470947 | 777.2016 | 8.091191e-05
975.7398071 | 773.7839 | 8.022946e-05
975.8329468 | 770.2719 | 7.914288e-05
975.9019165 | 766.7511 | 7.859094e-05
976.0421143 | 761.7444 | 7.694033e-05
976.0886841 | 758.8314 | 7.648812e-05
976.2506714 | 754.0844 | 7.519053e-05
976.2972412 | 750.7314 | 7.423008e-05
976.3518677 | 748.1875 | 7.420485e-05
976.4822388 | 744.5605 | 7.284638e-05
976.5288086 | 741.6962 | 7.236346e-05
976.6729126 | 736.5909 | 7.093899e-05
976.7388916 | 733.0029 | 7.029213e-05
976.9009399 | 727.8612 | 6.868844e-05
976.9475098 | 724.3206 | 6.796662e-05
977.0866089 | 720.2473 | 6.715931e-05
977.1556397 | 716.5831 | 6.618529e-05
977.2952881 | 712.2106 | 6.501346e-05
977.3414307 | 708.9901 | 6.407791e-05
977.4346314 | 705.854 | 6.383894e-05
977.5276489 | 702.7219 | 6.255574e-05
977.5742188 | 699.4849 | 6.196422e-05
977.7143555 | 695.4651 | 6.100724e-05
977.7832642 | 691.6083 | 6.005649e-05
977.9005737 | 687.5 | 5.899877e-05
977.9694214 | 684.3939 | 5.850429e-05
978.1078491 | 679.3349 | 5.687703e-05
978.1543579 | 676.3557 | 5.647779e-05
978.3208618 | 671.2172 | 5.500362e-05
978.3637085 | 667.9449 | 5.449455e-05
978.4810791 | 664.732 | 5.374632e-05
978.5276489 | 661.5976 | 5.281046e-05
978.5965576 | 658.804 | 5.28521e-05
978.7116699 | 655.1166 | 5.166326e-05
978.7825317 | 652.0083 | 5.14632e-05
978.8979492 | 647.5216 | 5.011403e-05
978.9727173 | 644.269 | 4.998959e-05
979.0847778 | 640.9466 | 4.899204e-05
979.1312866 | 637.3034 | 4.837948e-05
979.269165 | 633.2412 | 4.808223e-05
979.3164063 | 630.3281 | 4.742164e-05
979.4561157 | 626.3249 | 4.722069e-05
979.5026856 | 623.6769 | 4.650967e-05
979.5715942 | 620.3129 | 4.65827e-05
979.6886597 | 616.7414 | 4.620239e-05
979.7575684 | 612.5841 | 4.575296e-05
979.8731079 | 609.0892 | 4.595631e-05
979.9437866 | 605.6833 | 4.550748e-05
980.0128174 | 602.6069 | 4.558372e-05
980.1297607 | 598.7655 | 4.575231e-05
980.2229004 | 594.7388 | 4.584335e-05
980.314209 | 591.7586 | 4.633255e-05
980.407898 | 588.3189 | 4.664762e-05
980.5009155 | 584.2653 | 4.70652e-05
980.5940552 | 580.7768 | 4.763142e-05
980.6872559 | 577.1038 | 4.826872e-05
980.7792358 | 573.566 | 4.900187e-05
980.8723145 | 569.8582 | 4.98965e-05
980.9655151 | 566.2411 | 5.064216e-05
981.0583496 | 562.231 | 5.137915e-05
981.1513672 | 558.5016 | 5.211309e-05
981.2445068 | 554.612 | 5.27777e-05
981.2667847 | 553.6009 | 5.291105e-05
981.3134155 | 551.8751 | 5.321948e-05
981.4060059 | 547.9971 | 5.37165e-05
981.4767456 | 545.001 | 5.407244e-05
981.5698853 | 541.3081 | 5.442804e-05
981.6630859 | 537.3451 | 5.470462e-05
981.7557373 | 533.6022 | 5.494108e-05
981.848877 | 529.7558 | 5.512396e-05
981.9401856 | 525.8596 | 5.523435e-05
982.0109253 | 522.9992 | 5.530674e-05
982.1037598 | 519.1279 | 5.538114e-05
982.1968994 | 515.3087 | 5.543594e-05
982.2901001 | 511.6355 | 5.546266e-05
982.3677368 | 508.3685 | 5.541847e-05
982.4517212 | 505.0776 | 5.541938e-05
982.5448608 | 501.2223 | 5.532269e-05
982.6380005 | 497.6748 | 5.522412e-05
982.7307739 | 493.7904 | 5.513208e-05
982.8239746 | 490.0043 | 5.498535e-05
982.9170532 | 486.3604 | 5.483123e-05
983.0205078 | 482.0673 | 5.456893e-05
983.1243897 | 477.9857 | 5.433661e-05
983.1952515 | 475.1248 | 5.41655e-05
983.2883911 | 471.4497 | 5.393849e-05
983.3810425 | 467.8554 | 5.369114e-05
983.4498901 | 464.8123 | 5.347459e-05
983.5430908 | 461.3804 | 5.32397e-05
983.6362305 | 457.5853 | 5.29269e-05
983.7297363 | 453.9097 | 5.263926e-05
983.822876 | 450.1034 | 5.234296e-05
983.9141846 | 446.5267 | 5.207023e-05
983.9849243 | 443.584 | 5.186546e-05
984.0784302 | 439.9906 | 5.1508e-05
984.1473999 | 437.2205 | 5.130521e-05
984.2405396 | 433.5481 | 5.100469e-05
984.3359985 | 429.8153 | 5.067364e-05
984.4254761 | 426.1975 | 5.037613e-05
984.5186768 | 422.557 | 5.005488e-05
984.6117554 | 418.5923 | 4.973097e-05
984.7037354 | 415.2024 | 4.944682e-05
984.796875 | 411.5999 | 4.91113e-05
984.8898926 | 407.9357 | 4.880103e-05
984.9607544 | 404.9807 | 4.859343e-05
985.0533447 | 401.1974 | 4.825631e-05
985.1465454 | 397.5273 | 4.791136e-05
985.239624 | 393.7341 | 4.757781e-05
985.3202515 | 390.6006 | 4.72591e-05
985.4022217 | 387.2886 | 4.693282e-05
985.4934692 | 383.7588 | 4.659578e-05
985.5866699 | 379.9873 | 4.619173e-05
985.680481 | 376.2026 | 4.581872e-05
985.7734985 | 372.5389 | 4.538153e-05
985.8666382 | 368.7884 | 4.493272e-05
985.9579468 | 365.1875 | 4.454732e-05
986.0292969 | 362.167 | 4.421009e-05
986.1206055 | 358.7784 | 4.377342e-05
986.2136231 | 354.9438 | 4.333715e-05
986.3073731 | 351.3877 | 4.286767e-05
986.3762817 | 348.4844 | 4.255449e-05
986.4695435 | 344.9055 | 4.206577e-05
986.5627441 | 341.1463 | 4.158527e-05
986.6553345 | 337.428 | 4.111596e-05
986.7485352 | 333.7708 | 4.062539e-05
986.8417358 | 330.0765 | 4.015921e-05
986.9349365 | 326.3049 | 3.965881e-05
987.0275879 | 322.6496 | 3.918852e-05
987.1207275 | 318.8727 | 3.868548e-05
987.2120361 | 315.3083 | 3.819764e-05
987.2868042 | 312.218 | 3.77816e-05
987.3762207 | 308.6493 | 3.728591e-05
987.4675293 | 305.0156 | 3.680154e-05
987.560791 | 301.3636 | 3.629595e-05
987.65448 | 297.686 | 3.577264e-05
987.7474976 | 293.8089 | 3.527056e-05
987.8406982 | 290.2511 | 3.478194e-05
987.9365234 | 286.4785 | 3.428639e-05
988.0258179 | 282.9655 | 3.379738e-05
988.1190186 | 279.1598 | 3.3272e-05
988.2122192 | 275.6149 | 3.277959e-05
988.3049316 | 271.8346 | 3.226906e-05
988.3979492 | 268.2411 | 3.176374e-05
988.4912109 | 264.2627 | 3.122534e-05
988.5824585 | 260.7941 | 3.075479e-05
988.6762085 | 257.0116 | 3.024121e-05
988.7693481 | 253.2359 | 2.972e-05
988.8624878 | 249.8467 | 2.919385e-05
988.9542236 | 246.2584 | 2.872993e-05
989.0250855 | 243.1702 | 2.830903e-05
989.1182251 | 239.5516 | 2.779337e-05
989.2095337 | 235.8607 | 2.729973e-05
989.3023071 | 232.1873 | 2.678386e-05
989.3953857 | 228.6188 | 2.628489e-05
989.4885254 | 224.9448 | 2.577282e-05
989.5809937 | 221.1795 | 2.52695e-05
989.6515503 | 218.153 | 2.487639e-05
989.744751 | 214.6578 | 2.439049e-05
989.8378296 | 211.0091 | 2.38886e-05
989.9067993 | 208.4126 | 2.352594e-05
989.9772339 | 205.5909 | 2.313197e-05
990.0703735 | 201.9351 | 2.26265e-05
990.1615601 | 198.3179 | 2.213677e-05
990.2547607 | 194.5917 | 2.163769e-05
990.3485718 | 190.9696 | 2.116122e-05
990.4417114 | 187.2567 | 2.067569e-05
990.557251 | 183.0946 | 2.008442e-05
990.6500855 | 179.5948 | 1.961852e-05
990.7432251 | 176.182 | 1.915758e-05
990.8364258 | 172.8946 | 1.872021e-05
990.9301758 | 169.9622 | 1.829212e-05
991.0214844 | 166.6575 | 1.788464e-05
991.138855 | 162.8302 | 1.734657e-05
991.2301636 | 159.7709 | 1.695102e-05
991.2781372 | 158.4454 | 1.672372e-05
991.3469849 | 156.4291 | 1.642994e-05
991.4625855 | 152.7229 | 1.591609e-05
991.5849609 | 149.299 | 1.540798e-05
991.6948853 | 146.0114 | 1.49498e-05
991.8123169 | 142.5248 | 1.445083e-05
991.9273071 | 139.2012 | 1.39335e-05
992.0204468 | 136.1016 | 1.356539e-05
992.1136475 | 132.9188 | 1.316511e-05
992.2068481 | 129.8367 | 1.278004e-05