## Material parameters
Interval | 12 | 11 | 10 | 9 | 8 | 7 | 6 | 5 | 4 | 3 | 2 | 1
a0_gama | 3.630355e-10 | 3.630355e-10 | 3.630355e-10 | 3.630355e-10 | 3.630355e-10 | 3.630355e-10 | 3.630355e-10 | 3.630355e-10 | 3.630355e-10 | 3.630355e-10 | 3.630355e-10 | 3.630355e-10 | 5.169879e-26
a0_alpha | 2.863773e-10 | 2.862829e-10 | 2.862861e-10 | 2.863437e-10 | 2.863247e-10 | 2.86405e-10 | 2.863323e-10 | 2.862784e-10 | 2.862833e-10 | 2.862833e-10 | 2.862981e-10 | 2.863037e-10 | 3.005581e-14
CTE_alpha_a | 0 | 0 | 0 | 0 | 0 | 0 | 0 | 0 | 0 | 0 | 0 | 0 | 0
CTE_alpha_b | 5.081355e-09 | 4.95178e-09 | 4.956246e-09 | 5.000828e-09 | 5.055825e-09 | 4.955521e-09 | 5.084539e-09 | 4.987485e-09 | 4.938443e-09 | 4.959233e-09 | 4.916489e-09 | 4.822236e-09 | 5.158775e-11
CTE_alpha_c | 1.197465e-05 | 1.284546e-05 | 1.290143e-05 | 1.228574e-05 | 1.252789e-05 | 1.177294e-05 | 1.244042e-05 | 1.28622e-05 | 1.284769e-05 | 1.284774e-05 | 1.274701e-05 | 1.273397e-05 | 2.719654e-07
c_wf_for_cte | 0.0002516552 | 0.0002517565 | 0.0002517537 | 0.0002516912 | 0.0002517123 | 0.0002516255 | 0.0002517041 | 0.0002517612 | 0.0002517561 | 0.0002517561 | 0.0002517407 | 0.0002517349 | 3.225083e-08
c_wf_for_a0 | 3.028918e-12 | 2.799029e-12 | 2.277481e-12 | 3.006694e-12 | 2.411665e-12 | 3.142803e-12 | 2.535414e-12 | 2.889601e-12 | 2.799484e-12 | 2.770018e-12 | 2.68054e-12 | 2.603926e-12 | 2.099573e-13

## Fraction transformed 1Cs
|  |  | Interval 11 |  |  |  |  | Interval 12 |  |  |  |  | Interval 7 |  |  |  |  | Interval 5 |  |  |  |  | Interval 1 |  |  |  |  | Interval3
time_result(s) | Temp_result(C) | dil_result(m) | fraction transformed | phase ID | time_result(s) | Temp_result(C) | dil_result(m) | fraction transformed | phase ID | time_result(s) | Temp_result(C) | dil_result(m) | fraction transformed | phase ID | time_result(s) | Temp_result(C) | dil_result(m) | fraction transformed | phase ID | time_result(s) | Temp_result(C) | dil_result(m) | fraction transformed | phase ID | time_result(s) | Temp_result(C) | dil_result(m) | fraction transformed | phase ID
1074.378662 | 846.9255 | 0.009880884 | 0 | PF | 1081.810303 | 839.4935 | 0.00987907 | 0 | PF | 1053.939453 | 867.3385 | 0.009885868 | 0 | PF | 1051.152588 | 870.1128 | 0.009886546 | 0 | PF | 1039.076538 | 882.2042 | 0.009889699 | 0.008144971 | PF | 1043.720581 | 877.5494 | 0.009888464 | 0.003973854 | PF
1105.035278 | 816.274 | 0.009873401 | 0 | PF | 1114.325195 | 807.0487 | 0.009871148 | 0 | PF | 1073.448364 | 847.8305 | 0.009881105 | 0 | PF | 1063.242554 | 858.0931 | 0.009883611 | 0 | PF | 1042.792847 | 878.4946 | 0.009888796 | 0.008144971 | PF | 1053.010498 | 868.2682 | 0.009886201 | 0.003973854 | PF
1134.763306 | 786.5503 | 0.009866175 | 0.000966439 | PF | 1145.910889 | 775.458 | 0.009863584 | 0.004785467 | PF | 1092.95752 | 828.2869 | 0.009876334 | 0 | PF | 1074.378662 | 846.9265 | 0.009880885 | 0 | PF | 1043.720581 | 877.5494 | 0.009888565 | 0.008144971 | PF | 1061.372925 | 859.9592 | 0.009884175 | 0.003973854 | PF
1165.419434 | 755.8588 | 0.009859165 | 0.01456844 | PF | 1178.426758 | 742.892 | 0.009856241 | 0.02235852 | PF | 1111.539185 | 809.7957 | 0.009871819 | 0 | PF | 1089.242065 | 832.0086 | 0.009877242 | 0 | PF | 1047.43811 | 873.8265 | 0.009887659 | 0.008144971 | PF | 1068.804932 | 852.5122 | 0.009882359 | 0.003973854 | PF
1196.077637 | 725.3043 | 0.00985239 | 0.03172642 | PF | 1212.799072 | 708.5312 | 0.009849915 | 0.07636388 | PF | 1130.11792 | 791.185 | 0.009867275 | 0 | PF | 1104.106567 | 817.236 | 0.009873635 | 0 | PF | 1051.152588 | 870.1128 | 0.009886755 | 0.008144971 | PF | 1074.378662 | 846.9265 | 0.009880997 | 0.003973854 | PF
1226.734985 | 694.5024 | 0.009850068 | 0.1589296 | PF | 1245.314453 | 675.7194 | 0.009853512 | 0.3622721 | PF | 1149.627441 | 771.7913 | 0.009862732 | 0.00632646 | PF | 1115.254395 | 806.1302 | 0.009870924 | 0 | PF | 1053.010498 | 868.2682 | 0.009886305 | 0.008144971 | PF | 1083.667603 | 837.6624 | 0.009878738 | 0.003973854 | PF
1250.887451 | 670.0463 | 0.009855258 | 0.4156729 | PF | 1275.971191 | 645.1425 | 0.009861475 | 0.7003683 | PF | 1167.277832 | 754.0173 | 0.00985875 | 0.01715109 | PF | 1130.11792 | 791.185 | 0.009867275 | 0 | PF | 1053.939453 | 867.3385 | 0.009886079 | 0.008144971 | PF | 1092.95752 | 828.2869 | 0.009876452 | 0.003973854 | PF
1283.411865 | 637.6498 | 0.00986183 | 0.7121792 | PF | 1308.486084 | 612.9332 | 0.009860243 | 0.797577 | PF | 1186.787231 | 734.5976 | 0.009854374 | 0.02702207 | PF | 1144.981323 | 776.4576 | 0.009863796 | 0.003443946 | PF | 1057.656982 | 863.6627 | 0.009885184 | 0.008144971 | PF | 1100.390991 | 820.8734 | 0.009874644 | 0.003973854 | PF
1314.060425 | 607.3612 | 0.00985946 | 0.7768008 | PF | 1340.072998 | 581.2187 | 0.00985554 | 0.8079445 | PF | 1206.304077 | 715.0351 | 0.009850606 | 0.05395753 | PF | 1157.059448 | 764.2493 | 0.009861038 | 0.009787944 | PF | 1061.372925 | 859.9592 | 0.009884282 | 0.008144971 | PF | 1107.821899 | 813.5174 | 0.00987285 | 0.003973854 | PF
1343.788818 | 577.5109 | 0.009855039 | 0.7910859 | PF | 1374.445557 | 546.8536 | 0.009851688 | 0.8409647 | PF | 1226.734985 | 694.3942 | 0.009850071 | 0.1713705 | PF | 1170.994995 | 750.3004 | 0.00985791 | 0.01719944 | PF | 1063.242554 | 858.0931 | 0.009883828 | 0.008144971 | PF | 1115.254395 | 806.1302 | 0.009871049 | 0.003973854 | PF
1374.445557 | 546.8537 | 0.009851695 | 0.8262886 | PF | 1406.030884 | 515.3295 | 0.009848606 | 0.9071085 | BF+Cem | 1245.314453 | 675.7349 | 0.009853431 | 0.3655075 | PF | 1185.85791 | 735.5295 | 0.009854585 | 0.02423607 | PF | 1065.087402 | 856.2323 | 0.009883375 | 0.008144971 | PF | 1124.544067 | 796.7898 | 0.009868772 | 0.003973854 | PF
1402.316162 | 519.0666 | 0.009848988 | 0.8604068 | BF | 1439.475708 | 481.8775 | 0.009844861 | 0.9276309 | BF | 1261.1073 | 660.1989 | 0.009858795 | 0.5774575 | PF | 1197.934448 | 723.4418 | 0.009852018 | 0.03372176 | PF | 1068.804932 | 852.5122 | 0.009882469 | 0.008144971 | PF | 1133.835083 | 787.4435 | 0.009866493 | 0.003973854 | PF
1432.042358 | 489.2937 | 0.009845729 | 0.9226476 | BF+Cem | 1471.989624 | 449.3985 | 0.009840879 | 0.95123 | BF+Cem | 1279.686646 | 641.6261 | 0.00986171 | 0.7284224 | PF | 1212.799072 | 708.5175 | 0.009849869 | 0.07084184 | PF | 1071.591675 | 849.6989 | 0.009881784 | 0.008144971 | PF | 1141.265991 | 780.1063 | 0.009864704 | 0.003973854 | PF
1461.771851 | 459.6486 | 0.009842146 | 0.9430287 | BF+Cem | 1502.646729 | 418.6406 | 0.009836886 | 0.9564447 | BF | 1299.195801 | 622.202 | 0.009861299 | 0.7943355 | PF | 1226.734985 | 694.3942 | 0.009850071 | 0.1594204 | PF | 1073.448364 | 847.8305 | 0.009881329 | 0.008144971 | PF | 1149.627441 | 771.7913 | 0.009862732 | 0.005619108 | PF
1492.428589 | 428.9505 | 0.009838233 | 0.9539423 | BF | 1536.092163 | 385.25 | 0.009832296 | 0.9597227 | BF+Cem | 1318.705933 | 602.7364 | 0.009858738 | 0.8076361 | PF | 1237.882202 | 683.5945 | 0.009851785 | 0.2616581 | PF | 1074.378662 | 846.9265 | 0.009881109 | 0.008144971 | PF | 1157.059448 | 764.2493 | 0.009861038 | 0.009772627 | PF
1523.084839 | 398.2616 | 0.00983414 | 0.9640466 | BF+Cem | 1568.606323 | 352.7536 | 0.009827808 | 0.9599122 | BF+Cem | 1339.142944 | 582.1783 | 0.009855667 | 0.8124852 | PF | 1249.030762 | 671.5226 | 0.009854492 | 0.3895147 | PF | 1078.094604 | 843.2186 | 0.009880206 | 0.008144971 | PF | 1165.419434 | 755.8562 | 0.009859167 | 0.01459995 | PF
1553.742065 | 367.5645 | 0.009829826 | 0.9665528 | BF+Cem | 1602.978882 | 318.4415 | 0.009823132 | 0.960075 | BF+Cem | 1358.651367 | 562.633 | 0.009853264 | 0.8267992 | PF | 1263.893799 | 657.5465 | 0.009859576 | 0.5752342 | PF | 1081.810303 | 839.5248 | 0.009879307 | 0.008144971 | PF | 1174.709961 | 746.5892 | 0.009857074 | 0.01900771 | PF
1583.470947 | 337.8144 | 0.009825617 | 0.9676506 | BF+Cem | 1634.565796 | 286.7661 | 0.009818875 | 0.9601901 | BF+Cem | 1377.23291 | 544.0283 | 0.009851436 | 0.8676556 | BF+Cem | 1277.828979 | 643.2846 | 0.009861604 | 0.6830958 | PF | 1083.667603 | 837.6624 | 0.009878853 | 0.008144971 | PF | 1182.141479 | 739.1967 | 0.009855417 | 0.02271347 | PF
1613.206909 | 308.2159 | 0.009821412 | 0.9677541 | BF+Cem | 1666.150635 | 255.2195 | 0.009814691 | 0.9602698 | BF+Cem | 1395.812744 | 525.4453 | 0.009849618 | 0.8862362 | BF | 1290.835083 | 630.5975 | 0.009861769 | 0.7378823 | PF | 1085.526855 | 835.7585 | 0.00987839 | 0.008144971 | PF | 1190.503174 | 730.89 | 0.009853554 | 0.02671026 | PF
1641.998047 | 279.3084 | 0.009817369 | 0.9677541 | BF | 1698.666748 | 222.7015 | 0.009810438 | 0.9603139 | BF+Cem | 1412.534058 | 508.8579 | 0.009847923 | 0.9163223 | BF+Cem | 1306.627808 | 614.8005 | 0.009860483 | 0.7702701 | PF | 1089.242065 | 832.0086 | 0.009877477 | 0.008144971 | PF | 1197.934448 | 723.4418 | 0.009852018 | 0.03373023 | PF
1672.654907 | 248.731 | 0.009813131 | 0.9682441 | BF+Cem | [5 empty] | 1432.042358 | 489.3955 | 0.009845738 | 0.927328 | BF | 1318.705933 | 602.7364 | 0.009858738 | 0.777566 | PF | 1092.95752 | 828.2869 | 0.00987657 | 0.008144971 | PF | 1206.304077 | 715.0351 | 0.009850606 | 0.04972195 | PF
1702.381348 | 218.9805 | 0.009809144 | 0.9692651 | BF | [5 empty] | 1451.552368 | 469.8008 | 0.009843389 | 0.9425632 | BF+Cem | 1331.710571 | 589.5794 | 0.009856744 | 0.7831579 | PF | 1093.886841 | 827.3682 | 0.009876347 | 0.008144971 | PF | 1216.515991 | 704.8282 | 0.00984967 | 0.08816776 | PF
[10 empty] | 1471.989624 | 449.4093 | 0.009840876 | 0.9483178 | BF | 1347.505981 | 573.7567 | 0.009854562 | 0.7936652 | PF | 1096.674316 | 824.571 | 0.009875666 | 0.008144971 | PF | 1224.876465 | 696.2763 | 0.009849906 | 0.1446078 | PF
[10 empty] | 1491.498901 | 429.9258 | 0.009838342 | 0.9541614 | BF+Cem | 1359.581543 | 561.7068 | 0.009853163 | 0.8062512 | PF | 1100.390991 | 820.8734 | 0.009874765 | 0.008144971 | PF | 1230.450073 | 690.736 | 0.009850524 | 0.1915812 | PF
[10 empty] | 1509.162109 | 412.0891 | 0.00983603 | 0.957136 | BF+Cem | 1374.445557 | 546.8556 | 0.009851691 | 0.8257274 | BF | 1104.106567 | 817.236 | 0.00987388 | 0.008144971 | PF | 1237.882202 | 683.5945 | 0.009851785 | 0.2619107 | PF
[10 empty] | 1528.658325 | 392.7754 | 0.009833363 | 0.9572772 | BF+Cem | 1388.379761 | 532.8414 | 0.009850348 | 0.8638783 | BF+Cem | 1105.035278 | 816.3009 | 0.009873652 | 0.008144971 | PF | 1246.243652 | 674.5578 | 0.009853647 | 0.3543681 | PF
[10 empty] | 1548.168579 | 373.0694 | 0.009830663 | 0.9574082 | BF+Cem | 1400.457031 | 520.8732 | 0.009849172 | 0.8774496 | BF | 1107.821899 | 813.5174 | 0.009872974 | 0.008144971 | PF | 1250.887451 | 669.6915 | 0.009855148 | 0.4145935 | PF
[10 empty] | 1564.890991 | 356.4982 | 0.009828409 | 0.9575083 | BF+Cem | 1412.534058 | 508.8579 | 0.009847923 | 0.9009977 | BF+Cem | 1111.539185 | 809.7957 | 0.009872068 | 0.008144971 | PF | 1261.1073 | 660.1989 | 0.009858795 | 0.5455466 | PF
[10 empty] | 1584.399048 | 336.8733 | 0.00982576 | 0.9576145 | BF+Cem | 1427.398804 | 493.9719 | 0.009846261 | 0.9125142 | BF | 1114.325195 | 807.0365 | 0.009871396 | 0.008144971 | PF | 1268.539917 | 652.4294 | 0.009860538 | 0.6205676 | PF
[10 empty] | 1604.837646 | 316.578 | 0.009823066 | 0.9576145 | BF | 1441.333496 | 479.9799 | 0.009844642 | 0.9297037 | BF+Cem | 1115.254395 | 806.1302 | 0.009871176 | 0.008144971 | PF | 1277.828979 | 643.2846 | 0.009861604 | 0.6836556 | PF
[10 empty] | 1624.345703 | 297.0974 | 0.009820455 | 0.9577882 | BF+Cem | 1453.411133 | 467.9608 | 0.00984316 | 0.9355559 | BF | 1118.970215 | 802.4466 | 0.009870279 | 0.008144971 | PF | 1287.119507 | 634.2138 | 0.009861814 | 0.7251361 | PF
[10 empty] | 1641.998047 | 279.3254 | 0.009818113 | 0.9578472 | BF+Cem | 1468.273926 | 453.1281 | 0.009841342 | 0.9464507 | BF+Cem | 1122.686646 | 798.6516 | 0.009869355 | 0.008144971 | PF | 1294.551392 | 626.8206 | 0.009861602 | 0.7494361 | PF
[10 empty] | 1661.50647 | 259.8897 | 0.009815572 | 0.9578983 | BF+Cem | 1482.209229 | 439.1592 | 0.009839569 | 0.9516013 | BF | 1124.544067 | 796.7898 | 0.009868902 | 0.008144971 | PF | 1302.913086 | 618.4598 | 0.009860936 | 0.766813 | PF
[10 empty] | 1681.015869 | 240.3486 | 0.009813039 | 0.9579349 | BF+Cem | 1494.286133 | 427.064 | 0.009837978 | 0.9568275 | BF+Cem | 1126.402344 | 794.9057 | 0.009868443 | 0.008144971 | PF | 1310.345093 | 611.0702 | 0.009859982 | 0.773852 | PF
[10 empty] | 1698.666748 | 222.7336 | 0.009810779 | 0.9579349 | BF | 1509.162109 | 412.0891 | 0.00983603 | 0.9615777 | BF+Cem | 1130.11792 | 791.185 | 0.009867537 | 0.008144971 | PF | 1318.705933 | 602.7364 | 0.009858738 | 0.7779718 | PF
[10 empty] | 1717.246704 | 204.0757 | 0.009808394 | 0.9579625 | BF+Cem | 1523.084839 | 398.2334 | 0.009834148 | 0.9642377 | BF+Cem | 1133.835083 | 787.4435 | 0.009866626 | 0.008144971 | PF | 1327.995117 | 593.2872 | 0.009857313 | 0.7821361 | PF
[10 empty] | 1736.754761 | 184.6079 | 0.00980593 | 0.9579625 | BF | 1536.092163 | 385.2541 | 0.009832279 | 0.964817 | BF+Cem | 1134.763306 | 786.5207 | 0.009866401 | 0.008144971 | PF | 1335.427612 | 585.9091 | 0.009856194 | 0.7850926 | PF
[15 empty] | 1551.885132 | 369.3751 | 0.009830075 | 0.9665031 | BF+Cem | 1137.550903 | 783.7637 | 0.00986573 | 0.008144971 | PF | 1343.788818 | 577.5605 | 0.009855037 | 0.7905042 | PF
[15 empty] | 1563.960938 | 357.4307 | 0.009828387 | 0.9671377 | BF+Cem | 1141.265991 | 780.1063 | 0.00986484 | 0.008144971 | PF | 1351.220581 | 570.0348 | 0.009854112 | 0.7975115 | PF
[15 empty] | 1576.03772 | 345.2855 | 0.009826664 | 0.967544 | BF+Cem | 1144.981323 | 776.4576 | 0.009863951 | 0.008144971 | PF | 1359.581543 | 561.7068 | 0.009853163 | 0.8064638 | BF
[15 empty] | 1590.901855 | 330.4671 | 0.009824559 | 0.9678314 | BF+Cem | 1145.910889 | 775.5094 | 0.009863721 | 0.008144971 | PF | 1369.800537 | 551.5506 | 0.009852132 | 0.8194021 | BF
[15 empty] | 1604.837646 | 316.578 | 0.009822581 | 0.9678799 | BF+Cem | 1149.627441 | 771.7913 | 0.009862815 | 0.008144971 | PF | 1377.23291 | 544.0283 | 0.009851436 | 0.8426434 | BF+Cem
[15 empty] | 1616.913452 | 304.5048 | 0.00982087 | 0.9679179 | BF+Cem | 1153.343506 | 768.0441 | 0.009861903 | 0.008144971 | PF | 1384.66333 | 536.5531 | 0.009850722 | 0.8521167 | BF
[15 empty] | 1630.849731 | 290.4581 | 0.0098189 | 0.9679179 | BF | 1155.20166 | 766.1462 | 0.009861461 | 0.008749895 | PF | 1392.096924 | 529.1612 | 0.009849983 | 0.8702967 | BF+Cem
[15 empty] | 1645.712402 | 275.6371 | 0.009816823 | 0.9681315 | BF+Cem | 1157.059448 | 764.2493 | 0.009861038 | 0.009886061 | PF | 1400.457031 | 520.8732 | 0.009849172 | 0.8841394 | BF+Cem
[15 empty] | 1657.790527 | 263.5565 | 0.009815145 | 0.9681315 | BF | 1160.77478 | 760.5063 | 0.009860205 | 0.01213296 | PF | 1409.747803 | 511.662 | 0.009848229 | 0.8933812 | BF
[15 empty] | 1672.654907 | 248.7185 | 0.009813144 | 0.9689436 | BF+Cem | 1163.56311 | 757.7349 | 0.009859582 | 0.01359022 | PF | 1416.251099 | 505.0494 | 0.00984751 | 0.905574 | BF+Cem
[15 empty] | 1686.589233 | 234.7547 | 0.009811257 | 0.9694067 | BF+Cem | 1165.419434 | 755.8562 | 0.009859167 | 0.01478113 | PF | 1423.682373 | 497.5616 | 0.009846673 | 0.9136651 | BF+Cem
[15 empty] | 1698.666748 | 222.7336 | 0.009809626 | 0.9695789 | BF | 1167.277832 | 754.0173 | 0.00985875 | 0.01564186 | PF | 1432.042358 | 489.3955 | 0.009845738 | 0.9214875 | BF+Cem
[15 empty] | 1712.600952 | 208.682 | 0.009807785 | 0.9704674 | BF+Cem | 1170.994995 | 750.3004 | 0.00985791 | 0.01740494 | PF | 1441.333496 | 479.9799 | 0.009844642 | 0.9273905 | BF
[15 empty] | 1726.536743 | 194.836 | 0.009805908 | 0.9704674 | BF | 1174.709961 | 746.5892 | 0.009857074 | 0.0192421 | PF | 1449.693481 | 471.6345 | 0.009843617 | 0.9351371 | BF+Cem
[15 empty] | 1737.684082 | 183.7081 | 0.009804425 | 0.9706678 | BF | 1175.638672 | 745.6588 | 0.009856872 | 0.01990952 | PF | 1457.126221 | 464.289 | 0.009842711 | 0.9386004 | BF
[20 empty] | 1178.426758 | 742.8886 | 0.009856238 | 0.02095126 | PF | 1464.558594 | 456.8587 | 0.009841807 | 0.9442454 | BF+Cem
[20 empty] | 1182.141479 | 739.1967 | 0.009855417 | 0.02298857 | PF | 1472.918335 | 448.4712 | 0.009840764 | 0.947792 | BF
[20 empty] | 1185.85791 | 735.5295 | 0.009854585 | 0.02452404 | PF | 1482.209229 | 439.1592 | 0.009839569 | 0.9525839 | BF+Cem
[20 empty] | 1186.787231 | 734.5976 | 0.009854374 | 0.02492076 | PF | 1491.498901 | 429.9258 | 0.009838342 | 0.9554465 | BF+Cem
[20 empty] | 1190.503174 | 730.89 | 0.009853554 | 0.02702435 | PF | 1498.002686 | 423.2927 | 0.009837501 | 0.9580553 | BF+Cem
[20 empty] | 1194.219727 | 727.1679 | 0.00985276 | 0.02988539 | PF | 1505.434082 | 415.8079 | 0.009836525 | 0.9603769 | BF+Cem
[20 empty] | 1196.077637 | 725.2911 | 0.009852378 | 0.03180058 | PF | 1513.794434 | 407.4305 | 0.009835403 | 0.9623362 | BF+Cem
[20 empty] | 1197.934448 | 723.4418 | 0.009852018 | 0.03412061 | PF | 1523.084839 | 398.2334 | 0.009834148 | 0.9639499 | BF+Cem
[20 empty] | 1201.651611 | 719.6957 | 0.009851345 | 0.04024228 | PF | 1532.37439 | 389.0121 | 0.00983282 | 0.9643592 | BF+Cem
[20 empty] | 1205.366577 | 715.986 | 0.009850748 | 0.04802122 | PF | 1539.807373 | 381.5185 | 0.009831763 | 0.9649487 | BF+Cem
[20 empty] | 1206.304077 | 715.0351 | 0.009850606 | 0.05029128 | PF | 1548.168579 | 373.0694 | 0.009830595 | 0.9659029 | BF+Cem
[20 empty] | 1209.083984 | 712.2558 | 0.009850245 | 0.0582823 | PF | 1555.600586 | 365.7516 | 0.009829573 | 0.966503 | BF+Cem
[20 empty] | 1212.799072 | 708.5175 | 0.009849869 | 0.07169584 | PF | 1563.960938 | 357.4307 | 0.009828387 | 0.9667568 | BF+Cem
[20 empty] | 1216.515991 | 704.8282 | 0.00984967 | 0.08915725 | PF | 1572.321899 | 348.9903 | 0.009827187 | 0.9670069 | BF+Cem
[20 empty] | 1217.444824 | 703.9282 | 0.00984966 | 0.09436433 | PF | 1579.754272 | 341.5427 | 0.009826147 | 0.9674292 | BF+Cem
[20 empty] | 1221.161255 | 700.1212 | 0.009849705 | 0.1183845 | PF | 1587.186279 | 334.1116 | 0.009825093 | 0.9675834 | BF+Cem
[20 empty] | 1224.876465 | 696.2763 | 0.009849906 | 0.1461821 | PF | 1595.548218 | 325.8814 | 0.00982392 | 0.9676138 | BF+Cem
[20 empty] | 1226.734985 | 694.3942 | 0.009850071 | 0.1612927 | PF | 1604.837646 | 316.578 | 0.009822606 | 0.9676138 | BF
[20 empty] | 1227.662842 | 693.3672 | 0.009850152 | 0.169257 | PF | 1613.206909 | 308.221 | 0.009821415 | 0.9676729 | BF+Cem
[20 empty] | 1230.450073 | 690.736 | 0.009850524 | 0.1936124 | PF | 1620.630127 | 300.8522 | 0.009820374 | 0.967695 | BF+Cem
[20 empty] | 1234.165894 | 687.0635 | 0.009851082 | 0.2281265 | PF | 1628.062012 | 293.3005 | 0.009819311 | 0.9677161 | BF+Cem
[20 empty] | 1236.953247 | 684.4412 | 0.009851596 | 0.2552963 | PF | 1635.494629 | 285.8013 | 0.009818259 | 0.9677354 | BF+Cem
[20 empty] | 1237.882202 | 683.5945 | 0.009851785 | 0.2645876 | PF | 1645.712402 | 275.6371 | 0.009816836 | 0.9677591 | BF+Cem
[20 empty] | 1241.598022 | 679.9848 | 0.009852542 | 0.3025733 | PF | 1654.074585 | 267.2473 | 0.009815667 | 0.9677764 | BF+Cem
[20 empty] | 1245.314453 | 675.7349 | 0.009853431 | 0.3464978 | PF | 1661.50647 | 259.8897 | 0.009814645 | 0.9677898924 | BF+Cem
[20 empty] | 1246.243652 | 674.5578 | 0.009853647 | 0.3578061 | PF | 1668.937988 | 252.4358 | 0.009813646 | 0.9682137 | BF+Cem
[20 empty] | 1247.171387 | 673.4923 | 0.009853896 | 0.3692729 | PF | 1677.300049 | 244.0572 | 0.009812501 | 0.9683698 | BF+Cem
[20 empty] | 1249.030762 | 671.5226 | 0.009854492 | 0.3935995 | PF | 1686.589233 | 234.7547 | 0.009811257 | 0.9687694 | BF
[20 empty] | 1250.887451 | 669.6915 | 0.009855148 | 0.4185026 | PF | 1694.950806 | 226.4204 | 0.009810134 | 0.9690361 | BF+Cem
[20 empty] | 1256.461792 | 664.5918 | 0.009857256 | 0.4935231 | PF | 1702.381348 | 218.9853 | 0.009809132 | 0.9691875 | BF
[20 empty] | 1257.391113 | 663.8573 | 0.009857629 | 0.5058655 | PF | 1708.885864 | 212.4057 | 0.00980828 | 0.9697068 | BF+Cem
[20 empty] | 1261.1073 | 660.1989 | 0.009858795 | 0.5504015 | PF | 1717.246704 | 204.0757 | 0.009807149 | 0.9697068 | BF
[20 empty] | 1263.893799 | 657.5465 | 0.009859576 | 0.5807842 | PF | 1726.536743 | 194.836 | 0.009805916 | 0.9699031 | BF+Cem
[20 empty] | 1267.610718 | 653.2652 | 0.009860324 | 0.6171998 | PF | 1733.038574 | 188.3464 | 0.009805041 | 0.9699031 | BF
[20 empty] | 1268.539917 | 652.4294 | 0.009860538 | 0.625812 | PF | 1740.471924 | 180.8908 | 0.009804055 | 0.9701021 | BF
[20 empty] | 1272.254517 | 648.4133 | 0.009861068 | 0.6553168 | PF
[20 empty] | 1275.971191 | 645.0457 | 0.009861453 | 0.6783076 | PF
[20 empty] | 1277.828979 | 643.2846 | 0.009861604 | 0.6890724 | PF
[20 empty] | 1279.686646 | 641.6261 | 0.00986171 | 0.6982955 | PF
[20 empty] | 1283.411865 | 638.0415 | 0.009861828 | 0.7155348 | PF
[20 empty] | 1287.119507 | 634.2138 | 0.009861814 | 0.7305143 | PF
[20 empty] | 1288.047363 | 633.3507 | 0.009861805 | 0.7337284 | PF
[20 empty] | 1290.835083 | 630.5975 | 0.009861769 | 0.7437463 | PF
[20 empty] | 1294.551392 | 626.8206 | 0.009861602 | 0.7546863 | PF
[20 empty] | 1298.2677 | 623.0993 | 0.009861359 | 0.76357 | PF
[20 empty] | 1299.195801 | 622.202 | 0.009861299 | 0.7656494 | PF
[20 empty] | 1302.913086 | 618.4598 | 0.009860936 | 0.7718402 | PF
[20 empty] | 1306.627808 | 614.8005 | 0.009860483 | 0.7756398 | PF
[20 empty] | 1308.486084 | 612.979 | 0.009860252 | 0.777403 | PF
[20 empty] | 1310.345093 | 611.0702 | 0.009859982 | 0.778616 | PF
[20 empty] | 1314.060425 | 607.3834 | 0.009859447 | 0.7806567 | PF
[20 empty] | 1317.775391 | 603.6836 | 0.009858887 | 0.7821658 | PF
[20 empty] | 1318.705933 | 602.7364 | 0.009858738 | 0.7824229 | PF
[20 empty] | 1320.563354 | 600.8321 | 0.009858456 | 0.7833148 | PF
[20 empty] | 1324.279785 | 597.0363 | 0.00985788 | 0.7847903 | PF
[20 empty] | 1327.995117 | 593.2872 | 0.009857313 | 0.7862403 | PF
[20 empty] | 1328.924927 | 592.3498 | 0.009857165 | 0.7864729 | PF
[20 empty] | 1331.710571 | 589.5794 | 0.009856744 | 0.7874665 | PF
[20 empty] | 1335.427612 | 585.9091 | 0.009856194 | 0.7889345 | PF
[20 empty] | 1339.142944 | 582.1783 | 0.009855667 | 0.791035 | PF
[20 empty] | 1340.072998 | 581.2526 | 0.009855538 | 0.79159 | PF
[20 empty] | 1343.788818 | 577.5605 | 0.009855037 | 0.7940613 | PF
[20 empty] | 1347.505981 | 573.7567 | 0.009854562 | 0.7973674 | PF
[20 empty] | 1349.361328 | 571.9119 | 0.009854337 | 0.7990418 | PF
[20 empty] | 1351.220581 | 570.0348 | 0.009854112 | 0.80083 | BF
[20 empty] | 1354.937134 | 566.3375 | 0.00985368 | 0.8045276 | BF
[20 empty] | 1358.651367 | 562.633 | 0.009853264 | 0.8085056 | BF
[20 empty] | 1359.581543 | 561.7068 | 0.009853163 | 0.8095333 | BF
[20 empty] | 1362.368774 | 558.9389 | 0.009852874 | 0.8128886 | BF
[20 empty] | 1366.083496 | 555.2512 | 0.009852497 | 0.8221051 | BF+Cem
[20 empty] | 1369.800537 | 551.5506 | 0.009852132 | 0.8299109 | BF+Cem
[20 empty] | 1370.729248 | 550.6039 | 0.00985204 | 0.8311134 | BF
[20 empty] | 1374.445557 | 546.8556 | 0.009851691 | 0.840008 | BF+Cem
[20 empty] | 1377.23291 | 544.0283 | 0.009851436 | 0.8438893 | BF
[20 empty] | 1380.018555 | 541.2236 | 0.009851171 | 0.8517369 | BF+Cem
[20 empty] | 1380.947998 | 540.2849 | 0.009851085 | 0.852966 | BF
[20 empty] | 1384.66333 | 536.5531 | 0.009850722 | 0.8605949 | BF+Cem
[20 empty] | 1388.379761 | 532.8414 | 0.009850348 | 0.8669179 | BF+Cem
[20 empty] | 1390.238647 | 531.0029 | 0.009850168 | 0.8690065 | BF
[20 empty] | 1392.096924 | 529.1612 | 0.009849983 | 0.8731325 | BF+Cem
[20 empty] | 1395.812744 | 525.4453 | 0.009849618 | 0.8792872 | BF+Cem
[20 empty] | 1398.599243 | 522.6662 | 0.009849349 | 0.8823898 | BF
[20 empty] | 1400.457031 | 520.8732 | 0.009849172 | 0.8866528 | BF+Cem
[20 empty] | 1402.316162 | 519.046 | 0.009848994 | 0.8895208 | BF+Cem
[20 empty] | 1406.030884 | 515.3759 | 0.009848618 | 0.8931098 | BF
[20 empty] | 1409.747803 | 511.662 | 0.009848229 | 0.899654 | BF+Cem
[20 empty] | 1410.67688 | 510.7301 | 0.009848129 | 0.900445 | BF
[20 empty] | 1412.534058 | 508.8579 | 0.009847923 | 0.9029873 | BF+Cem
[20 empty] | 1416.251099 | 505.0494 | 0.00984751 | 0.9061025 | BF
[20 empty] | 1419.965942 | 501.2593 | 0.009847088 | 0.9115052 | BF+Cem
[20 empty] | 1420.89502 | 500.3244 | 0.009846982 | 0.9124398 | BF+Cem
[20 empty] | 1423.682373 | 497.5616 | 0.009846673 | 0.9144401 | BF
[20 empty] | 1427.398804 | 493.9719 | 0.009846261 | 0.9186086 | BF+Cem
[20 empty] | 1431.114014 | 490.3263 | 0.009845845 | 0.9219554 | BF+Cem
[20 empty] | 1432.042358 | 489.3955 | 0.009845738 | 0.9225507 | BF
[20 empty] | 1435.758423 | 485.715 | 0.009845309 | 0.925863 | BF+Cem
[20 empty] | 1439.475708 | 481.8472 | 0.009844868 | 0.9283225 | BF
[20 empty] | 1441.333496 | 479.9799 | 0.009844642 | 0.9304967 | BF+Cem
[20 empty] | 1442.261963 | 479.0272 | 0.009844527 | 0.9309846 | BF
[20 empty] | 1445.977783 | 475.274 | 0.009844072 | 0.9337166 | BF+Cem
[20 empty] | 1449.693481 | 471.6345 | 0.009843617 | 0.9358206 | BF+Cem
[20 empty] | 1451.552368 | 469.8008 | 0.009843389 | 0.9366177 | BF
[20 empty] | 1453.411133 | 467.9608 | 0.00984316 | 0.9379466 | BF+Cem
[20 empty] | 1457.126221 | 464.289 | 0.009842711 | 0.9396282 | BF
[20 empty] | 1460.842651 | 460.5761 | 0.00984226 | 0.942375 | BF+Cem
[20 empty] | 1461.771851 | 459.6503 | 0.009842149 | 0.9428197 | BF
[20 empty] | 1464.558594 | 456.8587 | 0.009841807 | 0.9444977 | BF+Cem
[20 empty] | 1468.273926 | 453.1281 | 0.009841342 | 0.9459854 | BF
[20 empty] | 1471.989624 | 449.4093 | 0.009840876 | 0.9481504 | BF+Cem
[20 empty] | 1472.918335 | 448.4712 | 0.009840764 | 0.9485998 | BF
[20 empty] | 1476.636108 | 444.7339 | 0.009840291 | 0.9503174 | BF+Cem
[20 empty] | 1480.351196 | 440.9949 | 0.009839803 | 0.9516492 | BF+Cem
[20 empty] | 1482.209229 | 439.1592 | 0.009839569 | 0.9523718 | BF+Cem
[20 empty] | 1484.067993 | 437.3107 | 0.009839328 | 0.9530016 | BF+Cem
[20 empty] | 1487.783325 | 433.6358 | 0.009838838 | 0.9540244 | BF+Cem
[20 empty] | 1491.498901 | 429.9258 | 0.009838342 | 0.9547966 | BF
[20 empty] | 1492.428589 | 428.9816 | 0.009838222 | 0.9553614 | BF+Cem
[20 empty] | 1494.286133 | 427.064 | 0.009837978 | 0.9559622 | BF
[20 empty] | 1498.002686 | 423.2927 | 0.009837501 | 0.9574727 | BF+Cem
[20 empty] | 1501.718994 | 419.5757 | 0.009837018 | 0.9584094 | BF
[20 empty] | 1502.646729 | 418.6215 | 0.009836903 | 0.9590183 | BF+Cem
[20 empty] | 1505.434082 | 415.8079 | 0.009836525 | 0.9596272 | BF+Cem
[20 empty] | 1509.162109 | 412.0891 | 0.00983603 | 0.9604881 | BF+Cem
[20 empty] | 1512.865723 | 408.4005 | 0.009835533 | 0.9612179 | BF+Cem
[20 empty] | 1513.794434 | 407.4305 | 0.009835403 | 0.9614047 | BF+Cem
[20 empty] | 1517.510986 | 403.743 | 0.009834903 | 0.9619232 | BF
[20 empty] | 1521.227905 | 400.0353 | 0.009834409 | 0.9627993 | BF+Cem
[20 empty] | 1523.084839 | 398.2334 | 0.009834147 | 0.9628106 | BF+Cem
[20 empty] | 1524.944092 | 396.4097 | 0.009833882 | 0.9628219 | BF+Cem
[20 empty] | 1528.658325 | 392.7754 | 0.009833354 | 0.9628442 | BF+Cem
[20 empty] | 1532.37439 | 389.0121 | 0.00983282 | 0.9630452 | BF+Cem
[20 empty] | 1533.304932 | 388.065 | 0.009832683 | 0.9630508 | BF+Cem
[20 empty] | 1536.092163 | 385.2541 | 0.009832276 | 0.9630673 | BF+Cem
[20 empty] | 1539.807373 | 381.5185 | 0.009831763 | 0.9634895 | BF+Cem
[20 empty] | 1543.522339 | 377.7471 | 0.009831243 | 0.9638817 | BF+Cem
[20 empty] | 1544.452393 | 376.7811 | 0.009831111 | 0.9639941 | BF+Cem
[20 empty] | 1548.168579 | 373.0694 | 0.009830595 | 0.964284 | BF+Cem
[20 empty] | 1551.885132 | 369.3751 | 0.009830075 | 0.9644656 | BF+Cem
[20 empty] | 1553.742065 | 367.5921 | 0.009829819 | 0.9644748 | BF+Cem
[20 empty] | 1555.600586 | 365.7516 | 0.009829573 | 0.9647519 | BF+Cem
[20 empty] | 1558.386475 | 363.0065 | 0.00982918 | 0.9647656 | BF+Cem
[20 empty] | 1562.102417 | 359.2674 | 0.009828645 | 0.9647839 | BF+Cem
[20 empty] | 1563.960938 | 357.4307 | 0.009828382 | 0.9647928 | BF+Cem
[20 empty] | 1564.890991 | 356.4982 | 0.009828249 | 0.9647972 | BF+Cem
[20 empty] | 1568.606323 | 352.7516 | 0.009827714 | 0.9648149 | BF+Cem
[20 empty] | 1572.321899 | 348.9903 | 0.009827187 | 0.9649654 | BF+Cem
[20 empty] | 1574.179932 | 347.1667 | 0.009826927 | 0.9649736 | BF+Cem
[20 empty] | 1576.03772 | 345.2855 | 0.00982666 | 0.964982 | BF+Cem
[20 empty] | 1579.754272 | 341.5427 | 0.009826147 | 0.9651952 | BF
[20 empty] | 1583.470947 | 337.7861 | 0.009825629 | 0.9654995 | BF+Cem
[20 empty] | 1584.399048 | 336.8733 | 0.009825501 | 0.9654995 | BF
[20 empty] | 1587.186279 | 334.1116 | 0.009825109 | 0.9655146 | BF+Cem
[20 empty] | 1590.901855 | 330.4671 | 0.009824593 | 0.9655291 | BF+Cem
[20 empty] | 1594.617554 | 326.8123 | 0.009824077 | 0.9655434 | BF+Cem
[20 empty] | 1595.548218 | 325.8814 | 0.009823945 | 0.9655469 | BF+Cem
[20 empty] | 1599.263794 | 322.1896 | 0.009823424 | 0.9655608 | BF+Cem
[20 empty] | 1602.978882 | 318.4314 | 0.009822895 | 0.9655745 | BF+Cem
[20 empty] | 1604.837646 | 316.578 | 0.009822634 | 0.9655812 | BF+Cem
[20 empty] | 1605.767212 | 315.6299 | 0.009822502 | 0.9655812 | BF
[20 empty] | 1609.481689 | 311.9311 | 0.009821981 | 0.9655973 | BF+Cem
[20 empty] | 1613.206909 | 308.221 | 0.009821463 | 0.9655973 | BF
[20 empty] | 1615.056519 | 306.3603 | 0.0098212 | 0.9656158 | BF+Cem
[20 empty] | 1616.913452 | 304.5048 | 0.009820941 | 0.9656158 | BF
[20 empty] | 1620.630127 | 300.8522 | 0.009820428 | 0.9656333 | BF+Cem
[20 empty] | 1624.345703 | 297.0974 | 0.009819907 | 0.9656333 | BF
[20 empty] | 1625.274902 | 296.1468 | 0.009819771 | 0.9656474 | BF+Cem
[20 empty] | 1628.062012 | 293.3005 | 0.009819374 | 0.9656557 | BF+Cem
[20 empty] | 1630.849731 | 290.4581 | 0.009818978 | 0.9656637 | BF+Cem
[20 empty] | 1634.565796 | 286.7324 | 0.009818459 | 0.9656738 | BF+Cem
[20 empty] | 1635.494629 | 285.8013 | 0.00981833 | 0.9656763 | BF+Cem
[20 empty] | 1638.281128 | 283.0206 | 0.009817943 | 0.9656835 | BF+Cem
[20 empty] | 1641.998047 | 279.3254 | 0.00981743 | 0.9656927 | BF+Cem
[20 empty] | 1645.712402 | 275.6371 | 0.009816919 | 0.9657015 | BF+Cem
[20 empty] | 1646.642334 | 274.6938 | 0.009816789 | 0.9657036 | BF+Cem
[20 empty] | 1650.358643 | 270.9898 | 0.009816276 | 0.9657119 | BF+Cem
[20 empty] | 1654.074585 | 267.2473 | 0.009815759 | 0.9657199 | BF+Cem
[20 empty] | 1655.932495 | 265.4013 | 0.009815504 | 0.9657236 | BF+Cem
[20 empty] | 1657.790527 | 263.5565 | 0.00981525 | 0.9657273 | BF+Cem
[20 empty] | 1661.50647 | 259.8897 | 0.009814745 | 0.9657342 | BF+Cem
[20 empty] | 1665.222168 | 256.159 | 0.009814232 | 0.9657409 | BF+Cem
[20 empty] | 1666.150635 | 255.2263 | 0.009814104 | 0.9657425 | BF+Cem
[20 empty] | 1668.937988 | 252.4358 | 0.00981372 | 0.965747 | BF+Cem
[20 empty] | 1672.654907 | 248.7185 | 0.00981321 | 0.9657528 | BF+Cem
[20 empty] | 1676.369995 | 244.9947 | 0.0098127 | 0.9657581 | BF+Cem
[20 empty] | 1677.300049 | 244.0572 | 0.009812572 | 0.9657594 | BF+Cem
[20 empty] | 1681.015869 | 240.3486 | 0.009812066 | 0.9657594 | BF
[20 empty] | 1683.802856 | 237.5206 | 0.009811679 | 0.9657674 | BF+Cem
[20 empty] | 1686.589233 | 234.7547 | 0.009811302 | 0.9657704 | BF+Cem
[20 empty] | 1687.519043 | 233.8452 | 0.009811178 | 0.9657713 | BF+Cem
[20 empty] | 1691.234863 | 230.1351 | 0.009810673 | 0.9657748 | BF+Cem
[20 empty] | 1694.950806 | 226.4204 | 0.009810167 | 0.9657779 | BF+Cem
[20 empty] | 1696.808594 | 224.5767 | 0.009809917 | 0.9657792 | BF+Cem
[20 empty] | 1698.666748 | 222.7336 | 0.009809667 | 0.9657805 | BF+Cem
[20 empty] | 1702.381348 | 218.9853 | 0.009809159 | 0.9657826 | BF+Cem
[20 empty] | 1705.169678 | 216.2014 | 0.009808782 | 0.9657839 | BF+Cem
[20 empty] | 1707.026855 | 214.325 | 0.009808528 | 0.9657839 | BF
[20 empty] | 1708.885864 | 212.4057 | 0.00980828 | 0.965912 | BF+Cem
[20 empty] | 1712.600952 | 208.682 | 0.009807777 | 0.9659128 | BF+Cem
[20 empty] | 1716.316406 | 205.0289 | 0.009807285 | 0.9659128 | BF
[20 empty] | 1717.246704 | 204.0757 | 0.009807156 | 0.9659132 | BF+Cem
[20 empty] | 1720.032837 | 201.3021 | 0.009806783 | 0.9659131 | BF+Cem
[20 empty] | 1723.75 | 197.6345 | 0.00980629 | 0.9659126 | BF+Cem
[20 empty] | 1726.536743 | 194.836 | 0.009805914 | 0.9659119 | BF+Cem
[20 empty] | 1727.466187 | 193.8977 | 0.009805798 | 0.9660212 | BF+Cem
[20 empty] | 1730.251709 | 191.1061 | 0.009805424 | 0.9660201 | BF+Cem
[20 empty] | 1733.038574 | 188.3464 | 0.009805054 | 0.9660188 | BF+Cem
[20 empty] | 1736.754761 | 184.6079 | 0.009804555 | 0.9660165 | BF+Cem
[20 empty] | 1737.684082 | 183.7081 | 0.009804434 | 0.9660165 | BF
[20 empty] | 1740.471924 | 180.8908 | 0.009804058 | 0.9660165 | BF
[20 empty] | 1744.187012 | 177.158 | 0.009803571 | 0.966143 | BF
[20 empty] | 1747.902954 | 173.4481 | 0.009803076 | 0.966143 | BF
[20 empty] | 1748.832275 | 172.52 | 0.009802953 | 0.966143 | BF
[20 empty] | 1751.620117 | 169.7059 | 0.009802578 | 0.966143 | BF

## Fraction transformed 10Cs
|  |  | Interval 11 |  |  |  |  | Interval 12 |  |  |  |  | Interval 7 |  |  |  |  | Interval 5 |  |  |  |  | Interval 1 |  |  |  |  | Interv3
[15 empty] | time_result(s) | Temp_result(C) | dil_result(m) | fraction transformed | phase ID
time_result(s) | Temp_result(C) | dil_result(m) | fraction transformed | phase ID | time_result(s) | Temp_result(C) | dil_result(m) | fraction transformed | phase ID | time_result(s) | Temp_result(C) | dil_result(m) | fraction transformed | phase ID | 990.7642822 | 852.8071 | 0.009786639 | 0 | PF | time_result(s) | Temp_result(C) | dil_result(m) | fraction transformed | phase ID | time_result(s) | Temp_result(C) | dil_result(m) | fraction transformed | phase ID
984.6341553 | 816.9532 | 0.01036297 | 0 | PF | 985.3763428 | 809.5132 | 0.01036116 | 0.000296242 | PF | 981.7542114 | 845.8254 | 0.01037 | 0 | PF | 993.7369385 | 837.9842 | 0.009783121 | 0 | PF | 979.9885864 | 863.5432 | 0.01037432 | 0 | PF | 980.6380005 | 857.0432 | 0.01037273 | 0 | PF
988.7213135 | 776.1181 | 0.01035302 | 0 | PF | 989.8360596 | 764.875 | 0.01035032 | 0.001156726 | PF | 984.2614746 | 820.7021 | 0.01036388 | 0 | PF | 997.0811157 | 821.2581 | 0.009779151 | 0 | PF | 980.3605957 | 859.8268 | 0.01037341 | 0 | PF | 981.382019 | 849.5503 | 0.01037091 | 0 | PF
992.2521973 | 740.7956 | 0.01034451 | 0.002465728 | PF | 993.5515137 | 727.7806 | 0.01034139 | 0.003909279 | PF | 986.9553833 | 793.8469 | 0.01035734 | 0.0001356988 | PF | 1000.425659 | 804.563 | 0.009775188 | 0 | PF | 980.6380005 | 857.0432 | 0.01037273 | 0 | PF | 982.4041748 | 839.3901 | 0.01036843 | 0 | PF
996.1532593 | 701.7923 | 0.01033527 | 0.008422344 | PF | 997.9174805 | 684.1949 | 0.01033123 | 0.01469155 | PF | 989.4639282 | 768.5822 | 0.01035122 | 0.0009791886 | PF | 1003.213501 | 790.5673 | 0.009771866 | 0 | PF | 981.0097656 | 853.2981 | 0.01037182 | 0 | PF | 983.5178833 | 828.2756 | 0.01036573 | 0 | PF
1000.33313 | 659.9942 | 0.01032637 | 0.03677227 | PF | 1002.470459 | 638.7336 | 0.01032408 | 0.1018274 | PF | 991.5083008 | 748.3244 | 0.01034631 | 0.001748126 | PF | 1006.930237 | 772.0141 | 0.009767463 | 0 | PF | 981.2889404 | 850.4984 | 0.01037114 | 0 | PF | 984.6341553 | 816.9347 | 0.01036296 | 0 | PF
1004.422058 | 619.276 | 0.01032619 | 0.2387489 | PF | 1007.487 | 588.4186 | 0.01033622 | 0.5930997 | PF | 993.9241943 | 724.0969 | 0.01034053 | 0.004908931 | PF | 1010.460022 | 754.3514 | 0.009763363 | 0.002631033 | PF | 981.382019 | 849.5503 | 0.01037091 | 0 | PF | 985.8410034 | 804.8385 | 0.01036006 | 0.001299667 | PF
1009.065674 | 572.6813 | 0.0103394 | 0.6998528 | PF | 1011.666565 | 546.5558 | 0.01034058 | 0.826462 | BF | 996.3383179 | 699.9265 | 0.01033485 | 0.01007498 | PF | 1013.246338 | 740.3037 | 0.009760125 | 0.005177498 | PF | 981.7542114 | 845.8254 | 0.01037 | 0 | PF | 986.9553833 | 793.8469 | 0.01035739 | 0.001299667 | PF
1013.060791 | 532.65 | 0.01034018 | 0.848799 | BF | 1016.591125 | 497.4801 | 0.01033732 | 0.9111804 | BF | 999.0322266 | 672.9855 | 0.01032881 | 0.02234753 | PF | 1016.591125 | 723.7982 | 0.009756261 | 0.006421059 | PF | 982.125061 | 842.1494 | 0.01036911 | 0 | PF | 988.071167 | 782.644 | 0.01035466 | 0.001299667 | PF
1017.334412 | 490.0297 | 0.0103365 | 0.9092951 | BF | 1021.328613 | 450.0085 | 0.01033163 | 0.9811005 | BF+Cem | 1001.634216 | 647.0333 | 0.01032465 | 0.07105999 | PF | 1020.121704 | 706.1168 | 0.009752232 | 0.01050804 | PF | 982.4041748 | 839.3901 | 0.01036843 | 0 | PF | 989.09198 | 772.3441 | 0.01035215 | 0.001299667 | PF
1021.421204 | 449.0662 | 0.01033151 | 0.9788922 | BF+Cem | 1025.510254 | 408.2776 | 0.01032593 | 0.9858434 | BF+Cem | 1004.422058 | 619.2753 | 0.01032608 | 0.2468439 | PF | 1022.908203 | 692.1712 | 0.009749179 | 0.01665749 | PF | 982.7757568 | 835.6754 | 0.01036753 | 0 | PF | 990.2067261 | 761.0899 | 0.01034945 | 0.002503851 | PF
1025.510254 | 408.2572 | 0.01032592 | 0.9891098 | BF+Cem | 1029.875732 | 364.6629 | 0.01031976 | 0.985941 | BF+Cem | 1007.487 | 588.3477 | 0.01033635 | 0.5999745 | PF | 1026.438477 | 674.4756 | 0.009746021 | 0.04129842 | PF | 983.147522 | 831.9417 | 0.01036662 | 0 | PF | 991.1361694 | 751.9599 | 0.01034723 | 0.002503851 | PF
1029.597046 | 367.4485 | 0.01032002 | 0.9919574 | BF+Cem | 1033.68396 | 326.6734 | 0.01031446 | 0.9860085 | BF+Cem | 1010.273865 | 560.579 | 0.01034031 | 0.7794247 | BF | 1030.15625 | 656.0511 | 0.00974418 | 0.0990464 | PF | 983.5178833 | 828.2756 | 0.01036573 | 0 | PF | 991.8788452 | 744.531 | 0.01034542 | 0.002503851 | PF
1033.033813 | 333.2146 | 0.010315 | 0.9919574 | BF | 1037.86731 | 284.8671 | 0.01030873 | 0.9860632 | BF+Cem | 1012.595825 | 537.3216 | 0.01034037 | 0.8542275 | BF | 1032.940552 | 640.7431 | 0.009744003 | 0.1747641 | PF | 983.8900757 | 824.4865 | 0.0103648 | 0 | PF | 992.9020386 | 734.1779 | 0.01034295 | 0.003677685 | PF
1036.935669 | 294.1805 | 0.01030933 | 0.9920245 | BF+Cem | 1041.766357 | 245.9126 | 0.01030348 | 0.9860632 | BF | 1015.568726 | 507.7519 | 0.01033835 | 0.9027057 | BF | 1037.214478 | 619.646 | 0.00975 | 0.409033 | PF | 984.2614746 | 820.7021 | 0.01036388 | 0 | PF | 993.9241943 | 724.0969 | 0.01034053 | 0.004490711 | PF
1040.745605 | 256.1176 | 0.01030388 | 0.9920449 | BF+Cem | [5 empty] | 1018.169739 | 481.6302 | 0.01033552 | 0.9654316 | BF+Cem | 1039.443726 | 609.9879 | 0.009753883 | 0.5349487 | PF | 984.6341553 | 816.9347 | 0.01036296 | 0 | PF | 995.1309204 | 712.0537 | 0.01033766 | 0.005919313 | PF
1044.182983 | 221.7624 | 0.01029904 | 0.9920542 | BF+Cem | [5 empty] | 1020.958313 | 453.7094 | 0.0103321 | 0.9752897 | BF | 1041.488159 | 598.9327 | 0.009756162 | 0.6279522 | PF | 985.0042725 | 813.1821 | 0.01036205 | 0 | PF | 996.1532593 | 701.757 | 0.01033528 | 0.009058293 | PF
[10 empty] | 1023.372803 | 429.8271 | 0.01032893 | 0.9821587 | BF+Cem | 1042.788086 | 592.073 | 0.009757103 | 0.6739175 | PF | 985.3763428 | 809.4556 | 0.01036117 | 0.0008770038 | PF | 997.1755981 | 691.659 | 0.0103329 | 0.01078303 | PF
[10 empty] | 1025.880493 | 404.5894 | 0.01032543 | 0.9826852 | BF | 1044.275635 | 585.3145 | 0.009757555 | 0.7082606 | PF | 985.8410034 | 804.8385 | 0.01036006 | 0.001324994 | PF | 998.1968994 | 681.442 | 0.01033061 | 0.01510749 | PF
[10 empty] | 1028.482422 | 378.5702 | 0.01032177 | 0.9828411 | BF+Cem | 1046.876587 | 572.2047 | 0.009757983 | 0.7634441 | PF | 986.2131958 | 801.1511 | 0.01035916 | 0.001324994 | PF | 999.4971314 | 668.3895 | 0.0103279 | 0.02544932 | PF
[10 empty] | 1030.896851 | 354.4838 | 0.01031843 | 0.9829002 | BF+Cem | 1050.964478 | 551.9812 | 0.00975812 | 0.8334161 | BF | 986.5853882 | 797.4771 | 0.01035827 | 0.001324994 | PF | 1000.704834 | 656.3169 | 0.0103258 | 0.04368516 | PF
[10 empty] | 1033.033813 | 333.1978 | 0.01031552 | 0.9829458 | BF+Cem | 1053.751465 | 538.083 | 0.009757747 | 0.8697833 | BF | 986.9553833 | 793.8469 | 0.01035739 | 0.001324994 | PF | 1001.634216 | 647.0333 | 0.01032465 | 0.06740812 | PF
[10 empty] | 1035.449097 | 309.0277 | 0.01031223 | 0.9829897 | BF+Cem | 1057.281128 | 520.4481 | 0.009756711 | 0.9394912 | BF+Cem | 987.3277588 | 790.1522 | 0.01035649 | 0.001324994 | PF | 1002.851807 | 634.965 | 0.01032414 | 0.1184357 | PF
[10 empty] | 1037.86731 | 284.8801 | 0.01030898 | 0.9830251 | BF+Cem | 1060.810547 | 502.8292 | 0.0097552 | 0.9601524 | BF | 987.6983643 | 786.4117 | 0.01035558 | 0.001324994 | PF | 1004.049622 | 623.0029 | 0.01032527 | 0.2016457 | PF
[10 empty] | 1040.373169 | 259.8323 | 0.01030564 | 0.9830526 | BF+Cem | 1063.413208 | 489.8506 | 0.009753881 | 0.9804313 | BF+Cem | 988.071167 | 782.644 | 0.01035466 | 0.001324994 | PF | 1005.258057 | 610.8726 | 0.01032863 | 0.3284015 | PF
[10 empty] | 1042.418091 | 239.4337 | 0.01030295 | 0.9830526 | BF | 1066.943604 | 472.0435 | 0.009751799 | 0.9913925 | BF+Cem | 988.4415283 | 778.97 | 0.01035376 | 0.001324994 | PF | 1006.651672 | 596.7712 | 0.01033377 | 0.4946009 | PF
[10 empty] | 1044.836914 | 215.2512 | 0.01029978 | 0.9830774 | BF+Cem | 1070.658936 | 453.4554 | 0.009749446 | 0.9978373 | BF+Cem | 988.7213135 | 776.1292 | 0.01035307 | 0.001324994 | PF | 1007.950867 | 583.7334 | 0.01033747 | 0.6205043 | PF
[10 empty] | 1047.247559 | 191.0917 | 0.01029665 | 0.9830771 | BF+Cem | 1073.446655 | 439.5363 | 0.009747579 | 1.00008 | BF+Cem | 989.09198 | 772.3441 | 0.01035215 | 0.001324994 | PF | 1009.065674 | 572.7572 | 0.01033934 | 0.6980588 | BF
[15 empty] | 1076.789917 | 422.7546 | 0.009745198 | 1.00008 | BF | 989.4639282 | 768.5822 | 0.01035123 | 0.001324994 | PF | 1010.273865 | 560.579 | 0.01034031 | 0.7595965 | BF
[15 empty] | 1080.32019 | 405.158 | 0.009742716 | 1.00008 | BF | 989.8360596 | 764.819 | 0.01035033 | 0.001731975 | PF | 1011.296082 | 550.1933 | 0.01034056 | 0.7993768 | BF
[15 empty] | 1083.108154 | 391.194 | 0.009740757 | 1.000079 | BF+Cem | 990.2067261 | 761.0899 | 0.01034945 | 0.002542875 | PF | 1012.132813 | 541.9605 | 0.01034051 | 0.8252326 | BF
[15 empty] | 1086.451782 | 374.5061 | 0.009738428 | 1.000079 | BF | 990.4862671 | 758.3189 | 0.01034879 | 0.002854402 | PF | 1013.340576 | 529.8277 | 0.01034003 | 0.8545498 | BF
[15 empty] | 1089.795898 | 357.7734 | 0.009736105 | 1.000078 | BF+Cem | 990.8569946 | 754.721 | 0.01034792 | 0.002854402 | PF | 1014.734009 | 515.9926 | 0.01033909 | 0.9109309 | BF+Cem
[15 empty] | 1092.58313 | 343.8085 | 0.009734178 | 1.000078 | BF | 991.1361694 | 751.9599 | 0.01034724 | 0.002854402 | PF | 1015.848511 | 505.0026 | 0.01033809 | 0.9296843 | BF+Cem
[15 empty] | 1096.112427 | 326.1599 | 0.009731755 | 1.000078 | BF+Cem | 991.3222046 | 750.1818 | 0.01034681 | 0.002854402 | PF | 1017.054871 | 492.8103 | 0.01033682 | 0.9452952 | BF+Cem
[15 empty] | 1099.643921 | 308.4836 | 0.009729343 | 1.000078 | BF | 991.5083008 | 748.3244 | 0.01034636 | 0.002854402 | PF | 1018.169739 | 481.6302 | 0.01033552 | 0.9558024 | BF+Cem
[15 empty] | 1102.430786 | 294.5966 | 0.009727459 | 1.000078 | BF+Cem | 991.8788452 | 744.531 | 0.01034544 | 0.002854402 | PF | 1019.378845 | 469.5413 | 0.01033407 | 0.9652526 | BF+Cem
[15 empty] | 1105.959961 | 276.955 | 0.009725079 | 1.000078 | BF | 992.2521973 | 740.7635 | 0.01034452 | 0.002854402 | PF | 1020.585449 | 457.4292 | 0.01033258 | 0.9730355 | BF+Cem
[15 empty] | 1109.677612 | 258.379 | 0.009722588 | 1.000078 | BF+Cem | 992.62323 | 736.9882 | 0.0103436 | 0.002854402 | PF | 1021.421204 | 448.9995 | 0.0103315 | 0.9773189 | BF+Cem
[15 empty] | 1112.64978 | 243.495 | 0.009720605 | 1.000078 | BF+Cem | 992.9020386 | 734.1779 | 0.01034295 | 0.003726215 | PF | 1022.443787 | 438.9698 | 0.01033019 | 0.9810584 | BF
[15 empty] | 1115.994873 | 226.7304 | 0.009718383 | 1.000078 | BF+Cem | 993.2723389 | 730.5551 | 0.01034209 | 0.004277827 | PF | 1023.745239 | 426.0515 | 0.0103284 | 0.9847744 | BF+Cem
[15 empty] | 1119.338501 | 210.0724 | 0.00971619 | 1.000078 | BF+Cem | 993.5515137 | 727.8081 | 0.01034142 | 0.004277827 | PF | 1024.766235 | 415.7075 | 0.01032694 | 0.9866027 | BF+Cem
[15 empty] | 1122.125366 | 196.099 | 0.009714359 | 1.000078 | BF | 993.9241943 | 724.0969 | 0.01034053 | 0.004546656 | PF | 1025.880493 | 404.5894 | 0.01032543 | 0.9892946 | BF+Cem
[15 empty] | 1125.842163 | 177.6407 | 0.009711956 | 1.000078 | BF | 994.3874512 | 719.51 | 0.01033943 | 0.004853827 | PF | 1027.088013 | 392.4858 | 0.0103237 | 0.9907188 | BF+Cem
[20 empty] | 994.7600098 | 715.7745 | 0.01033853 | 0.005061562 | PF | 1028.110596 | 382.248 | 0.01032218 | 0.9908438 | BF+Cem
[20 empty] | 995.1309204 | 712.0537 | 0.01033766 | 0.005989142 | PF | 1029.224609 | 371.2008 | 0.01032055 | 0.9909623 | BF+Cem
[20 empty] | 995.5031738 | 708.2895 | 0.01033678 | 0.007028739 | PF | 1030.248047 | 360.962 | 0.0103191 | 0.9918439 | BF+Cem
[20 empty] | 995.8740845 | 704.5722 | 0.01033593 | 0.00826435 | PF | 1031.269043 | 350.7582 | 0.01031759 | 0.9918551 | BF+Cem
[20 empty] | 996.1532593 | 701.757 | 0.01033528 | 0.009160342 | PF | 1032.013062 | 343.4236 | 0.01031652 | 0.9918628 | BF+Cem
[20 empty] | 996.3383179 | 699.9265 | 0.01033485 | 0.009443154 | PF | 1033.033813 | 333.1978 | 0.01031502 | 0.9918728 | BF+Cem
[20 empty] | 996.8035889 | 695.3472 | 0.01033378 | 0.01036955 | PF | 1033.963135 | 323.8402 | 0.01031366 | 0.9918814 | BF+Cem
[20 empty] | 997.1755981 | 691.659 | 0.0103329 | 0.01089759 | PF | 1035.078735 | 312.7056 | 0.01031204 | 0.9918908 | BF+Cem
[20 empty] | 997.5458984 | 687.9095 | 0.01033206 | 0.01243054 | PF | 1036.193848 | 301.579 | 0.01031043 | 0.9918994 | BF+Cem
[20 empty] | 997.9174805 | 684.2623 | 0.01033124 | 0.01388622 | PF | 1037.214844 | 291.3835 | 0.01030896 | 0.9919065 | BF+Cem
[20 empty] | 998.1968994 | 681.442 | 0.01033061 | 0.01526009 | PF | 1038.236084 | 281.1833 | 0.0103075 | 0.9919065 | BF
[20 empty] | 998.661499 | 676.7597 | 0.0103296 | 0.01812635 | PF | 1039.258057 | 270.9774 | 0.01030603 | 0.9919185 | BF+Cem
[20 empty] | 999.0322266 | 672.9855 | 0.01032881 | 0.02117921 | PF | 1040.373169 | 259.8323 | 0.01030445 | 0.9919238 | BF+Cem
[20 empty] | 999.4971314 | 668.3895 | 0.0103279 | 0.02569134 | PF | 1041.395996 | 249.62 | 0.010303 | 0.9919238 | BF
[20 empty] | 999.869812 | 664.6613 | 0.01032719 | 0.03006737 | PF | 1042.138306 | 242.2199 | 0.01030195 | 0.9919302 | BF+Cem
[20 empty] | 1000.33313 | 660.0347 | 0.01032638 | 0.03712347 | PF | 1043.160522 | 231.9737 | 0.0103005 | 0.9919329 | BF+Cem
[20 empty] | 1000.704834 | 656.3169 | 0.0103258 | 0.04407553 | PF | 1044.182983 | 221.7512 | 0.01029907 | 0.9919348 | BF+Cem
[20 empty] | 1001.169495 | 651.6442 | 0.01032515 | 0.05472469 | PF | 1045.203491 | 211.5636 | 0.01029764 | 0.9919358 | BF+Cem
[20 empty] | 1001.355103 | 649.8197 | 0.01032494 | 0.05967161 | PF | 1046.22583 | 201.3011 | 0.01029621 | 0.991936 | BF+Cem
[20 empty] | 1001.634216 | 647.0333 | 0.01032465 | 0.06797947 | PF | 1047.247559 | 191.0917 | 0.01029479 | 0.991936 | BF
[20 empty] | 1002.098084 | 642.4514 | 0.01032429 | 0.08421858 | PF | 1048.362061 | 180.0029 | 0.01029326 | 0.991936 | BF
[20 empty] | 1002.470459 | 638.7045 | 0.01032414 | 0.1003681 | PF
[20 empty] | 1002.851807 | 634.965 | 0.01032414 | 0.1193715 | PF
[20 empty] | 1003.212891 | 631.3405 | 0.01032426 | 0.1403422 | PF
[20 empty] | 1003.585632 | 627.6505 | 0.01032458 | 0.1656808 | PF
[20 empty] | 1004.049622 | 623.0029 | 0.01032527 | 0.2031232 | PF
[20 empty] | 1004.422058 | 619.2753 | 0.01032608 | 0.2381742 | PF
[20 empty] | 1004.792419 | 615.5444 | 0.01032709 | 0.2769185 | PF
[20 empty] | 1005.258057 | 610.8726 | 0.01032863 | 0.3306173 | PF
[20 empty] | 1005.722534 | 606.184 | 0.01033033 | 0.3869465 | PF
[20 empty] | 1006.093445 | 602.3981 | 0.01033174 | 0.4323159 | PF
[20 empty] | 1006.651672 | 596.7712 | 0.01033377 | 0.4975983 | PF
[20 empty] | 1007.114868 | 592.094 | 0.01033529 | 0.5474225 | PF
[20 empty] | 1007.487 | 588.3477 | 0.01033635 | 0.5835945 | BF
[20 empty] | 1007.950867 | 583.7334 | 0.01033747 | 0.6238888 | BF
[20 empty] | 1008.22998 | 581.0052 | 0.01033805 | 0.6456975 | BF
[20 empty] | 1008.509705 | 578.2593 | 0.01033853 | 0.6655841 | BF
[20 empty] | 1009.065674 | 572.7572 | 0.01033934 | 0.7015079 | BF
[20 empty] | 1009.529907 | 568.1554 | 0.01033982 | 0.7272402 | BF
[20 empty] | 1009.809082 | 565.3356 | 0.01034003 | 0.741147 | BF
[20 empty] | 1010.273865 | 560.579 | 0.01034031 | 0.7629445 | BF
[20 empty] | 1010.552917 | 557.7421 | 0.01034042 | 0.7747893 | BF
[20 empty] | 1010.832092 | 554.8746 | 0.01034051 | 0.7860038 | BF
[20 empty] | 1011.296082 | 550.1933 | 0.01034056 | 0.8025473 | BF
[20 empty] | 1011.38916 | 549.2895 | 0.01034058 | 0.8057613 | BF
[20 empty] | 1011.666565 | 546.5967 | 0.01034058 | 0.8146435 | BF
[20 empty] | 1012.132813 | 541.9605 | 0.01034051 | 0.8382196 | BF+Cem
[20 empty] | 1012.595825 | 537.3216 | 0.01034037 | 0.8556496 | BF+Cem
[20 empty] | 1013.060791 | 532.6437 | 0.01034017 | 0.8712729 | BF+Cem
[20 empty] | 1013.340576 | 529.8277 | 0.01034003 | 0.8799546 | BF+Cem
[20 empty] | 1013.710938 | 526.1517 | 0.01033984 | 0.8906646 | BF+Cem
[20 empty] | 1014.175659 | 521.5332 | 0.01033952 | 0.9018769 | BF+Cem
[20 empty] | 1014.734009 | 515.9926 | 0.01033909 | 0.9136079 | BF+Cem
[20 empty] | 1015.012756 | 513.2393 | 0.01033885 | 0.9172081 | BF
[20 empty] | 1015.568726 | 507.7519 | 0.01033835 | 0.9278461 | BF+Cem
[20 empty] | 1015.848511 | 505.0026 | 0.01033809 | 0.9320802 | BF+Cem
[20 empty] | 1016.312012 | 500.2847 | 0.01033762 | 0.9384642 | BF+Cem
[20 empty] | 1016.591125 | 497.4626 | 0.01033732 | 0.9418978 | BF+Cem
[20 empty] | 1017.054871 | 492.8103 | 0.01033682 | 0.9471934 | BF+Cem
[20 empty] | 1017.334412 | 490.0387 | 0.01033651 | 0.9500002 | BF+Cem
[20 empty] | 1017.613709 | 487.2364 | 0.01033618 | 0.9526024 | BF+Cem
[20 empty] | 1018.169739 | 481.6302 | 0.01033552 | 0.9572552 | BF+Cem
[20 empty] | 1018.63501 | 476.9093 | 0.01033497 | 0.9611211 | BF+Cem
[20 empty] | 1019.006287 | 473.2547 | 0.01033452 | 0.9637408 | BF+Cem
[20 empty] | 1019.378845 | 469.5413 | 0.01033407 | 0.9657545 | BF
[20 empty] | 1019.750122 | 465.8786 | 0.01033362 | 0.9685521 | BF+Cem
[20 empty] | 1020.214844 | 461.1813 | 0.01033304 | 0.9714454 | BF+Cem
[20 empty] | 1020.585449 | 457.4292 | 0.01033258 | 0.9736571 | BF+Cem
[20 empty] | 1020.958313 | 453.7094 | 0.0103321 | 0.9754795 | BF+Cem
[20 empty] | 1021.328613 | 449.9714 | 0.01033163 | 0.9773596 | BF+Cem
[20 empty] | 1021.421204 | 448.9995 | 0.0103315 | 0.9776844 | BF+Cem
[20 empty] | 1021.7005 | 446.2029 | 0.01033114 | 0.978967 | BF+Cem
[20 empty] | 1022.071594 | 442.5361 | 0.01033067 | 0.9804673 | BF+Cem
[20 empty] | 1022.443787 | 438.9698 | 0.01033019 | 0.9816851 | BF+Cem
[20 empty] | 1022.907715 | 434.458 | 0.01032957 | 0.9828426 | BF+Cem
[20 empty] | 1023.372803 | 429.8271 | 0.01032893 | 0.983844 | BF+Cem
[20 empty] | 1023.745239 | 426.0515 | 0.0103284 | 0.9844801 | BF+Cem
[20 empty] | 1024.115356 | 422.2905 | 0.01032787 | 0.9850166 | BF+Cem
[20 empty] | 1024.487183 | 418.5312 | 0.01032733 | 0.9855524 | BF+Cem
[20 empty] | 1024.766235 | 415.7075 | 0.01032694 | 0.9860377 | BF+Cem
[20 empty] | 1025.137939 | 411.9637 | 0.01032643 | 0.9868688 | BF+Cem
[20 empty] | 1025.510254 | 408.2824 | 0.01032593 | 0.9877481 | BF+Cem
[20 empty] | 1025.880493 | 404.5894 | 0.01032543 | 0.9884635 | BF+Cem
[20 empty] | 1026.345093 | 399.9286 | 0.01032477 | 0.9891289 | BF+Cem
[20 empty] | 1026.717285 | 396.218 | 0.01032425 | 0.9894647 | BF
[20 empty] | 1027.088013 | 392.4858 | 0.0103237 | 0.9896013 | BF+Cem
[20 empty] | 1027.367432 | 389.6959 | 0.01032329 | 0.989606 | BF+Cem
[20 empty] | 1027.739624 | 385.9565 | 0.01032274 | 0.9896122 | BF+Cem
[20 empty] | 1028.110596 | 382.248 | 0.01032219 | 0.9896183 | BF+Cem
[20 empty] | 1028.482422 | 378.5702 | 0.01032165 | 0.9896241 | BF+Cem
[20 empty] | 1028.853149 | 374.9009 | 0.01032111 | 0.9896299 | BF+Cem
[20 empty] | 1029.224609 | 371.2008 | 0.01032057 | 0.9896356 | BF+Cem
[20 empty] | 1029.597046 | 367.4571 | 0.01032002 | 0.9896412 | BF+Cem
[20 empty] | 1029.875732 | 364.6685 | 0.01031962 | 0.9897729 | BF+Cem
[20 empty] | 1030.248047 | 360.962 | 0.0103191 | 0.9900468 | BF+Cem
[20 empty] | 1030.618774 | 357.2549 | 0.01031855 | 0.9900519 | BF+Cem
[20 empty] | 1030.896851 | 354.4838 | 0.01031815 | 0.9900519 | BF
[20 empty] | 1031.269043 | 350.7582 | 0.01031761 | 0.9900605 | BF+Cem
[20 empty] | 1031.4552 | 348.9174 | 0.01031734 | 0.9900605 | BF
[20 empty] | 1031.641113 | 347.1126 | 0.01031708 | 0.9900652 | BF+Cem
[20 empty] | 1032.013062 | 343.4236 | 0.01031654 | 0.9900699 | BF+Cem
[20 empty] | 1032.383301 | 339.7302 | 0.01031601 | 0.9900699 | BF
[20 empty] | 1032.662354 | 336.9616 | 0.0103156 | 0.9900777 | BF+Cem
[20 empty] | 1033.033813 | 333.1978 | 0.01031506 | 0.9900777 | BF
[20 empty] | 1033.312256 | 330.3952 | 0.01031465 | 0.9900853 | BF+Cem
[20 empty] | 1033.68396 | 326.6524 | 0.01031411 | 0.9900853 | BF
[20 empty] | 1033.963135 | 323.8402 | 0.01031371 | 0.9900926 | BF+Cem
[20 empty] | 1034.334839 | 320.1182 | 0.01031317 | 0.9900965 | BF+Cem
[20 empty] | 1034.707031 | 316.4145 | 0.01031264 | 0.9900965 | BF
[20 empty] | 1035.078735 | 312.7056 | 0.0103121 | 0.9901041 | BF+Cem
[20 empty] | 1035.449097 | 309.0277 | 0.01031158 | 0.9901041 | BF
[20 empty] | 1035.821289 | 305.2994 | 0.01031104 | 0.9901112 | BF+Cem
[20 empty] | 1036.193848 | 301.579 | 0.01031051 | 0.9901145 | BF+Cem
[20 empty] | 1036.564575 | 297.88 | 0.01030998 | 0.9901145 | BF
[20 empty] | 1036.935669 | 294.1589 | 0.01030945 | 0.9901209 | BF+Cem
[20 empty] | 1037.214844 | 291.3835 | 0.01030905 | 0.9901209 | BF
[20 empty] | 1037.586182 | 287.6703 | 0.01030852 | 0.9901261 | BF+Cem
[20 empty] | 1037.86731 | 284.8801 | 0.01030813 | 0.9901261 | BF
[20 empty] | 1038.236084 | 281.1833 | 0.0103076 | 0.990131 | BF+Cem
[20 empty] | 1038.608887 | 277.4483 | 0.01030707 | 0.990131 | BF
[20 empty] | 1038.887573 | 274.7056 | 0.01030668 | 0.9901354 | BF+Cem
[20 empty] | 1039.258057 | 270.9774 | 0.01030615 | 0.9901354 | BF
[20 empty] | 1039.630005 | 267.2602 | 0.01030563 | 0.9901401 | BF+Cem
[20 empty] | 1040.002686 | 263.5409 | 0.0103051 | 0.9901401 | BF
[20 empty] | 1040.373169 | 259.8323 | 0.01030458 | 0.9901443 | BF+Cem
[20 empty] | 1040.745605 | 256.1037 | 0.01030406 | 0.9901443 | BF
[20 empty] | 1041.116943 | 252.4151 | 0.01030354 | 0.9901479 | BF+Cem
[20 empty] | 1041.395996 | 249.62 | 0.01030314 | 0.9901479 | BF
[20 empty] | 1041.489014 | 248.6931 | 0.01030301 | 0.9901496 | BF+Cem
[20 empty] | 1041.766357 | 245.9179 | 0.01030262 | 0.9901496 | BF
[20 empty] | 1042.138306 | 242.2199 | 0.01030211 | 0.9901521 | BF+Cem
[20 empty] | 1042.418091 | 239.4337 | 0.01030172 | 0.9901531 | BF+Cem
[20 empty] | 1042.788574 | 235.7054 | 0.01030119 | 0.9901531 | BF
[20 empty] | 1043.160522 | 231.9737 | 0.01030067 | 0.9901554 | BF+Cem
[20 empty] | 1043.532959 | 228.2156 | 0.01030015 | 0.9901554 | BF
[20 empty] | 1043.810425 | 225.4738 | 0.01029977 | 0.990157 | BF+Cem
[20 empty] | 1044.182983 | 221.7512 | 0.01029925 | 0.990157 | BF
[20 empty] | 1044.553467 | 218.0882 | 0.01029874 | 0.9901583 | BF+Cem
[20 empty] | 1044.836914 | 215.2512 | 0.01029835 | 0.9901583 | BF
[20 empty] | 1045.203491 | 211.5636 | 0.01029784 | 0.990159 | BF+Cem
[20 empty] | 1045.483398 | 208.7586 | 0.01029745 | 0.990159 | BF
[20 empty] | 1045.855591 | 205.0208 | 0.01029693 | 0.9901593 | BF+Cem
[20 empty] | 1046.22583 | 201.3011 | 0.01029642 | 0.9901593 | BF
[20 empty] | 1046.598389 | 197.5558 | 0.0102959 | 0.9901593 | BF
[20 empty] | 1046.970215 | 193.8484 | 0.01029539 | 0.9901593 | BF
[20 empty] | 1047.247559 | 191.0917 | 0.01029501 | 0.9901593 | BF
[20 empty] | 1047.619995 | 187.3843 | 0.0102945 | 0.9901593 | BF
[20 empty] | 1047.990479 | 183.7122 | 0.010294 | 0.9901593 | BF
[20 empty] | 1048.362061 | 180.0029 | 0.01029349 | 0.9901593 | BF
[20 empty] | 1048.734131 | 176.3162 | 0.01029299 | 0.9901593 | BF
[20 empty] | 1049.106934 | 172.6246 | 0.01029248 | 0.9901593 | BF
[20 empty] | 1049.477417 | 168.9337 | 0.01029198 | 0.9901593 | BF

## Fraction transformed 40Cs
|  |  | Interval 11 |  |  |  |  | Interval 12 |  |  |  |  | Interval 7 |  |  |  |  | Interval 5
[23 empty] | Interval 1 |  |  |  |  | Interval 3
time_result(s) | Temp_result(C) | dil_result(m) | fraction transformed | phase ID | time_result(s) | Temp_result(C) | dil_result(m) | fraction transformed | phase ID | time_result(s) | Temp_result(C) | dil_result(m) | fraction transformed | phase ID | time_result(s) | Temp_result(C) | dil_result(m) | fraction transformed | phase ID | time_result(s) | Temp_result(C) | dil_result(m) | fraction transformed | phase ID | time_result(s) | Temp_result(C) | dil_result(m) | fraction transformed | phase ID
974.7647705 | 812.6551 | 0.01039951 | 0 | PF | 974.9734497 | 804.3669 | 0.01039747 | 0 | PF | 974.0539551 | 840.9772 | 0.0104065 | 0 | PF | 973.9049072 | 846.8847 | 0.01040796 | 0.0001064697 | PF | 973.5341187 | 861.7971 | 0.01041164 | 0 | PF | 973.723999 | 854.1964 | 0.01040977 | 0.0002015281 | PF
975.7398071 | 773.6484 | 0.01038989 | 0 | PF | 976.0421143 | 761.4955 | 0.01038693 | 0.001207135 | PF | 974.7182007 | 814.6491 | 0.01040006 | 0.002070931 | PF | 974.3744507 | 828.0073 | 0.0104033 | 0.0001064697 | PF | 973.5805664 | 859.7467 | 0.01041113 | 0 | PF | 973.9981079 | 843.3208 | 0.01040709 | 0.0002015281 | PF
976.7388916 | 733.6255 | 0.01038012 | 0.002729948 | PF | 977.1556397 | 716.9594 | 0.01037602 | 0.00320862 | PF | 975.2515869 | 793.2312 | 0.01039478 | 0.002070931 | PF | 974.7647705 | 812.8802 | 0.01039959 | 0.0007803558 | PF | 973.723999 | 854.1964 | 0.01040977 | 0.0002066325 | PF | 974.2536621 | 832.9667 | 0.01040453 | 0.0002015281 | PF
977.7832642 | 691.9706 | 0.01036996 | 0.005354612 | PF | 978.3208618 | 670.3651 | 0.01036482 | 0.01007038 | PF | 975.9019165 | 767.1026 | 0.01038834 | 0.002070931 | PF | 975.2049561 | 795.1094 | 0.01039521 | 0.0007803558 | PF | 973.7894287 | 851.5165 | 0.01040911 | 0.0002066325 | PF | 974.5092773 | 822.7257 | 0.010402 | 0.0002015281 | PF
978.7825317 | 651.9858 | 0.01036094 | 0.02363378 | PF | 979.3164063 | 630.8572 | 0.01035743 | 0.0612031 | PF | 976.5288086 | 741.9666 | 0.01038214 | 0.002070931 | PF | 975.6470947 | 777.381 | 0.01039084 | 0.0007803558 | PF | 973.9049072 | 846.8847 | 0.01040797 | 0.0002066325 | PF | 974.7647705 | 812.8802 | 0.01039959 | 0.0007816276 | PF
979.7575684 | 613.3378 | 0.01035573 | 0.1112168 | PF | 980.407898 | 587.9654 | 0.01035659 | 0.2534997 | PF | 977.2952881 | 711.4422 | 0.01037468 | 0.003891252 | PF | 976.0886841 | 759.4919 | 0.01038642 | 0.0007803558 | PF | 973.9981079 | 843.3208 | 0.01040709 | 0.0002066325 | PF | 975.0670776 | 800.6122 | 0.01039657 | 0.0007816276 | PF
980.7792358 | 573.4771 | 0.01035895 | 0.3555721 | PF | 981.4060059 | 548.0068 | 0.01036336 | 0.5483379 | BF | 977.9005737 | 687.1882 | 0.01036879 | 0.005991699 | PF | 976.5288086 | 741.9666 | 0.01038212 | 0.001242046 | PF | 974.0539551 | 840.9772 | 0.01040651 | 0.0002066325 | PF | 975.2515869 | 793.2312 | 0.01039475 | 0.0007816276 | PF
981.6630859 | 537.3654 | 0.01036449 | 0.5976121 | BF | 982.4517212 | 505.0223 | 0.01036521 | 0.7252559 | BF | 978.5276489 | 662.0105 | 0.01036301 | 0.01591403 | PF | 977.0866089 | 719.7948 | 0.01037673 | 0.003160076 | PF | 974.2070313 | 834.7104 | 0.01040497 | 0.0004190414 | PF | 975.576416 | 780.3684 | 0.01039157 | 0.0007816276 | PF
982.6380005 | 497.5089 | 0.01036505 | 0.7381681 | BF | 983.5430908 | 461.277 | 0.01036303 | 0.8136336 | BF | 979.1312866 | 638.2668 | 0.01035852 | 0.04594662 | PF | 977.5276489 | 702.1598 | 0.01037246 | 0.005067878 | PF | 974.2536621 | 832.9667 | 0.01040454 | 0.0004190414 | PF | 975.8329468 | 770.0324 | 0.01038902 | 0.0007816276 | PF
983.6362305 | 457.5538 | 0.01036276 | 0.8166898 | BF | 984.6117554 | 418.8394 | 0.01035957 | 0.8987765 | BF+Cem | 979.7575684 | 613.3259 | 0.01035575 | 0.1162296 | PF | 977.9694214 | 684.56 | 0.01036817 | 0.006113139 | PF | 974.3744507 | 828.0073 | 0.01040331 | 0.0004190414 | PF | 976.0886841 | 759.4919 | 0.01038642 | 0.0007816276 | PF
984.6117554 | 418.8193 | 0.01035958 | 0.9016443 | BF+Cem | 985.680481 | 376.1877 | 0.01035561 | 0.9348722 | BF | 980.407898 | 587.981 | 0.01035644 | 0.252039 | PF | 978.4810791 | 663.9659 | 0.01036339 | 0.01273714 | PF | 974.4627686 | 824.5971 | 0.01040247 | 0.0004190414 | PF | 976.3518677 | 749.0012 | 0.01038386 | 0.001332839 | PF
985.5866699 | 379.967 | 0.010356 | 0.9426879 | BF+Cem | 986.7485352 | 333.7586 | 0.01035046 | 0.9517626 | BF+Cem | 981.0583496 | 562.2981 | 0.01036119 | 0.45506 | BF | 978.8979492 | 647.309 | 0.0103601 | 0.03019086 | PF | 974.5092773 | 822.7257 | 0.01040201 | 0.0004190414 | PF | 976.6729126 | 736.1188 | 0.01038073 | 0.002652302 | PF
986.5627441 | 341.1418 | 0.01035141 | 0.9619566 | BF+Cem | 987.8406982 | 290.2559 | 0.01034459 | 0.9546484 | BF | 981.5698853 | 541.2403 | 0.01036423 | 0.5910026 | BF | 979.3164063 | 630.9432 | 0.01035741 | 0.0579634 | PF | 974.6246948 | 818.192 | 0.01040091 | 0.0009439531 | PF | 976.9475098 | 725.2627 | 0.01037807 | 0.003033568 | PF
987.560791 | 301.3695 | 0.01034612 | 0.9695232 | BF | 988.9542236 | 246.0584 | 0.01033852 | 0.9559533 | BF+Cem | 982.1968994 | 515.3646 | 0.01036525 | 0.6954023 | BF | 979.7575684 | 613.3259 | 0.01035575 | 0.1114972 | PF | 974.7182007 | 814.6491 | 0.01040006 | 0.001837605 | PF | 977.2952881 | 711.4422 | 0.01037468 | 0.003602154 | PF
988.5824585 | 260.803 | 0.01034056 | 0.9742093 | BF+Cem | [5 empty] | 982.8239746 | 490.034 | 0.01036479 | 0.7631115 | BF | 980.2229004 | 595.051 | 0.01035576 | 0.1982888 | PF | 974.7647705 | 812.8802 | 0.01039963 | 0.001837605 | PF | 977.5276489 | 702.1598 | 0.01037246 | 0.005069872 | PF
989.5809937 | 221.1932 | 0.01033508 | 0.9760149 | BF | [5 empty] | 983.4498901 | 465.0119 | 0.0103633 | 0.8074594 | BF | 980.6872559 | 577.2018 | 0.01035818 | 0.324671 | BF | 974.904541 | 807.1193 | 0.01039821 | 0.001837605 | PF | 977.7832642 | 692.0155 | 0.01036996 | 0.005173722 | PF
[10 empty] | 984.0784302 | 440.0013 | 0.01036135 | 0.8699772 | BF+Cem | 981.1513672 | 558.4746 | 0.01036191 | 0.4717332 | BF | 974.9734497 | 804.3573 | 0.01039753 | 0.001837605 | PF | 978.1078491 | 679.0267 | 0.01036676 | 0.005173722 | PF
[10 empty] | 984.7037354 | 415.2011 | 0.01035926 | 0.9003516 | BF+Cem | 981.4767456 | 545.064 | 0.01036385 | 0.5580571 | BF | 975.0670776 | 800.6122 | 0.0103966 | 0.001837605 | PF | 978.3637085 | 668.5982 | 0.01036442 | 0.01026423 | PF
[10 empty] | 985.3202515 | 390.5928 | 0.01035708 | 0.9225393 | BF | 981.9401856 | 525.9057 | 0.01036506 | 0.6469634 | BF | 975.1583862 | 797.013 | 0.01039572 | 0.001837605 | PF | 978.5965576 | 659.3996 | 0.01036248 | 0.01744885 | PF
[10 empty] | 985.9579468 | 365.1522 | 0.01035436 | 0.9390906 | BF+Cem | 982.3677368 | 508.4253 | 0.01036525 | 0.707253 | BF | 975.2049561 | 795.1094 | 0.01039525 | 0.001837605 | PF | 978.8979492 | 647.309 | 0.0103601 | 0.03022079 | PF
[10 empty] | 986.5627441 | 341.1566 | 0.01035141 | 0.9459197 | BF+Cem | 982.8239746 | 490.034 | 0.01036479 | 0.7559735 | BF | 975.2515869 | 793.2312 | 0.01039478 | 0.001837605 | PF | 979.1312866 | 638.2668 | 0.01035852 | 0.04374628 | PF
[10 empty] | 987.2120361 | 315.2546 | 0.010348 | 0.9486275 | BF | 983.2883911 | 471.4305 | 0.01036375 | 0.7931454 | BF | 975.4142456 | 786.8507 | 0.01039321 | 0.001837605 | PF | 979.4561157 | 625.4618 | 0.01035676 | 0.07239057 | PF
[10 empty] | 987.8406982 | 290.2338 | 0.0103446 | 0.950299 | BF+Cem | 983.7297363 | 453.846 | 0.01036246 | 0.8474242 | BF+Cem | 975.4851074 | 783.8976 | 0.01039248 | 0.001837605 | PF | 979.6886597 | 616.0833 | 0.01035593 | 0.1019302 | PF
[10 empty] | 988.4912109 | 264.4091 | 0.01034108 | 0.950299 | BF | 984.1473999 | 437.2293 | 0.01036112 | 0.8701443 | BF | 975.576416 | 780.3684 | 0.01039161 | 0.001837605 | PF | 979.9437866 | 605.8661 | 0.01035548 | 0.1422581 | PF
[10 empty] | 989.1182251 | 239.5914 | 0.01033768 | 0.9504448 | BF+Cem | 984.6117554 | 418.847 | 0.01035956 | 0.9007401 | BF+Cem | 975.6470947 | 777.381 | 0.01039087 | 0.001837605 | PF | 980.2229004 | 595.051 | 0.01035576 | 0.1984501 | PF
[10 empty] | 989.744751 | 214.7056 | 0.01033435 | 0.9504448 | BF | 985.0533447 | 401.2611 | 0.01035806 | 0.9226346 | BF+Cem | 975.7398071 | 773.7112 | 0.01038997 | 0.001837605 | PF | 980.5009155 | 584.3931 | 0.01035692 | 0.2692256 | BF
[10 empty] | 990.3485718 | 190.9546 | 0.01033119 | 0.9504719 | BF+Cem | 985.4934692 | 383.6888 | 0.01035639 | 0.9388845 | BF | 975.8329468 | 770.0324 | 0.01038906 | 0.001837605 | PF | 980.7792358 | 573.5598 | 0.01035889 | 0.3538171 | BF
[15 empty] | 985.9579468 | 365.1522 | 0.01035436 | 0.9521259 | BF+Cem | 975.9019165 | 767.1026 | 0.01038834 | 0.001837605 | PF | 981.0583496 | 562.2981 | 0.01036119 | 0.4434638 | BF
[15 empty] | 986.3762817 | 348.551 | 0.01035235 | 0.9590996 | BF | 976.0421143 | 761.3487 | 0.01038692 | 0.001837605 | PF | 981.2667847 | 553.73 | 0.01036272 | 0.5051894 | BF
[15 empty] | 986.8417358 | 330.0515 | 0.01034997 | 0.9650999 | BF+Cem | 976.0886841 | 759.4919 | 0.01038646 | 0.001837605 | PF | 981.4767456 | 545.064 | 0.01036385 | 0.5583681 | BF
[15 empty] | 987.2868042 | 312.2601 | 0.0103476 | 0.9687356 | BF+Cem | 976.2506714 | 753.0702 | 0.01038488 | 0.001837605 | PF | 981.7557373 | 533.55 | 0.01036476 | 0.6156399 | BF
[15 empty] | 987.7474976 | 293.9308 | 0.0103451 | 0.9713267 | BF+Cem | 976.2972412 | 751.1219 | 0.0103844 | 0.001837605 | PF | 982.0109253 | 523.0017 | 0.01036514 | 0.6583906 | BF
[15 empty] | 988.2122192 | 275.5336 | 0.01034259 | 0.9733177 | BF | 976.3518677 | 749.0012 | 0.01038387 | 0.001837605 | PF | 982.2901001 | 511.5841 | 0.01036526 | 0.6977125 | BF
[15 empty] | 988.6762085 | 257.0847 | 0.01034005 | 0.9750068 | BF+Cem | 976.4822388 | 743.7364 | 0.01038258 | 0.001837605 | PF | 982.5448608 | 501.2881 | 0.01036515 | 0.7281903 | BF
[15 empty] | 989.1182251 | 239.5914 | 0.01033762 | 0.9758426 | BF | 976.5288086 | 741.9666 | 0.01038214 | 0.001837605 | PF | 982.8239746 | 490.034 | 0.01036479 | 0.7561568 | BF
[15 empty] | 989.5809937 | 221.1452 | 0.01033509 | 0.9769777 | BF+Cem | 976.6729126 | 736.1188 | 0.01038073 | 0.002674254 | PF | 983.1243897 | 477.9792 | 0.01036416 | 0.7811651 | BF
[15 empty] | 989.9772339 | 205.5138 | 0.01033294 | 0.9776969 | BF+Cem | 976.7388916 | 733.6153 | 0.01038012 | 0.002877506 | PF | 983.3810425 | 467.7432 | 0.01036349 | 0.8200908 | BF+Cem
[15 empty] | 990.4417114 | 187.3859 | 0.01033048 | 0.978578 | BF | 976.9009399 | 727.1096 | 0.01037852 | 0.002877506 | PF | 983.6362305 | 457.5806 | 0.01036275 | 0.8361974 | BF
[20 empty] | 976.9475098 | 725.2627 | 0.01037807 | 0.003058655 | PF | 983.9141846 | 446.4976 | 0.01036188 | 0.860264 | BF+Cem
[20 empty] | 977.0866089 | 719.7948 | 0.01037673 | 0.003185333 | PF | 984.1473999 | 437.2293 | 0.01036112 | 0.8726426 | BF
[20 empty] | 977.1556397 | 716.8813 | 0.01037601 | 0.003324507 | PF | 984.4254761 | 426.196 | 0.01036019 | 0.8910737 | BF+Cem
[20 empty] | 977.2952881 | 711.4422 | 0.01037468 | 0.003631589 | PF | 984.7037354 | 415.2011 | 0.01035926 | 0.90592 | BF+Cem
[20 empty] | 977.3414307 | 709.579 | 0.01037424 | 0.003928273 | PF | 984.9607544 | 404.9513 | 0.01035838 | 0.9177028 | BF
[20 empty] | 977.4346314 | 705.9222 | 0.01037334 | 0.003928273 | PF | 985.239624 | 393.8282 | 0.01035739 | 0.9310585 | BF+Cem
[20 empty] | 977.5276489 | 702.1598 | 0.01037246 | 0.005114809 | PF | 985.4934692 | 383.6888 | 0.01035639 | 0.9398166 | BF
[20 empty] | 977.5742188 | 700.4384 | 0.01037203 | 0.005114809 | PF | 985.7734985 | 372.501 | 0.0103552 | 0.9483865 | BF+Cem
[20 empty] | 977.7143555 | 694.6459 | 0.01037061 | 0.005114809 | PF | 986.0292969 | 362.3198 | 0.01035403 | 0.9541478 | BF+Cem
[20 empty] | 977.7832642 | 692.0155 | 0.01036996 | 0.005216449 | PF | 986.3073731 | 351.282 | 0.01035269 | 0.959001 | BF+Cem
[20 empty] | 977.9005737 | 687.1882 | 0.01036879 | 0.005645623 | PF | 986.5627441 | 341.1566 | 0.01035141 | 0.9622484 | BF
[20 empty] | 977.9694214 | 684.56 | 0.01036817 | 0.006166718 | PF | 986.8417358 | 330.0515 | 0.01034997 | 0.9655933 | BF+Cem
[20 empty] | 978.1078491 | 679.0267 | 0.0103668 | 0.006166718 | PF | 987.1207275 | 318.8843 | 0.01034849 | 0.9679025 | BF
[20 empty] | 978.1543579 | 677.049 | 0.01036635 | 0.006920846 | PF | 987.3762207 | 308.6814 | 0.01034711 | 0.9697094 | BF+Cem
[20 empty] | 978.3208618 | 670.3356 | 0.01036475 | 0.008085423 | PF | 987.65448 | 297.6087 | 0.0103456 | 0.9712493 | BF+Cem
[20 empty] | 978.3637085 | 668.5982 | 0.01036442 | 0.01034853 | PF | 987.9365234 | 286.4739 | 0.01034408 | 0.9725537 | BF
[20 empty] | 978.4810791 | 663.9659 | 0.01036339 | 0.01285612 | PF | 988.2122192 | 275.5336 | 0.01034259 | 0.9738355 | BF+Cem
[20 empty] | 978.5276489 | 662.0105 | 0.01036301 | 0.01514952 | PF | 988.4912109 | 264.4091 | 0.01034106 | 0.974762 | BF
[20 empty] | 978.5965576 | 659.3996 | 0.01036248 | 0.01759502 | PF | 988.7693481 | 253.3959 | 0.01033954 | 0.975551 | BF+Cem
[20 empty] | 978.7116699 | 654.7593 | 0.01036153 | 0.02177382 | PF | 989.0250855 | 243.2471 | 0.01033813 | 0.9760332 | BF
[20 empty] | 978.7825317 | 652.0561 | 0.010361 | 0.02471465 | PF | 989.3023071 | 232.2457 | 0.0103366 | 0.9765661 | BF+Cem
[20 empty] | 978.8979492 | 647.309 | 0.0103601 | 0.03046519 | PF | 989.5809937 | 221.1452 | 0.01033509 | 0.9772271 | BF+Cem
[20 empty] | 978.9727173 | 644.4633 | 0.01035959 | 0.03459182 | PF | 989.8378296 | 211.0376 | 0.0103337 | 0.9776329 | BF
[20 empty] | 979.0847778 | 640.1142 | 0.0103588 | 0.04043242 | PF | 990.0703735 | 201.8487 | 0.01033244 | 0.9780853 | BF+Cem
[20 empty] | 979.1312866 | 638.2668 | 0.01035852 | 0.04408606 | PF | 990.3485718 | 190.9546 | 0.01033097 | 0.9786138 | BF
[20 empty] | 979.269165 | 632.9338 | 0.01035769 | 0.05424137 | PF | 990.6500855 | 179.6365 | 0.01032944 | 0.9791397 | BF
[20 empty] | 979.3164063 | 630.9432 | 0.01035741 | 0.05845162 | PF
[20 empty] | 979.4561157 | 625.4618 | 0.01035676 | 0.07291541 | PF
[20 empty] | 979.5026856 | 623.6401 | 0.01035658 | 0.07823739 | PF
[20 empty] | 979.5715942 | 620.8077 | 0.01035628 | 0.08635926 | PF
[20 empty] | 979.6886597 | 616.0833 | 0.01035593 | 0.102627 | PF
[20 empty] | 979.7575684 | 613.3259 | 0.01035575 | 0.1123454 | PF
[20 empty] | 979.8731079 | 608.5897 | 0.01035552 | 0.1307896 | PF
[20 empty] | 979.9437866 | 605.8661 | 0.01035548 | 0.1431648 | PF
[20 empty] | 980.0128174 | 603.0657 | 0.01035546 | 0.1559892 | PF
[20 empty] | 980.1297607 | 598.6179 | 0.01035559 | 0.1795372 | PF
[20 empty] | 980.2229004 | 595.051 | 0.01035576 | 0.1996211 | BF
[20 empty] | 980.314209 | 591.5178 | 0.01035603 | 0.2212815 | BF
[20 empty] | 980.407898 | 587.981 | 0.01035644 | 0.2452397 | BF
[20 empty] | 980.5009155 | 584.3931 | 0.01035692 | 0.2706885 | BF
[20 empty] | 980.5940552 | 580.8326 | 0.01035752 | 0.2981175 | BF
[20 empty] | 980.6872559 | 577.2018 | 0.01035818 | 0.3265752 | BF
[20 empty] | 980.7792358 | 573.5598 | 0.01035889 | 0.3555735 | BF
[20 empty] | 980.8723145 | 569.8305 | 0.01035964 | 0.3856379 | BF
[20 empty] | 980.9655151 | 566.0606 | 0.01036043 | 0.4159314 | BF
[20 empty] | 981.0583496 | 562.2981 | 0.01036119 | 0.4454506 | BF
[20 empty] | 981.1513672 | 558.4746 | 0.01036191 | 0.474071 | BF
[20 empty] | 981.2445068 | 554.6455 | 0.01036258 | 0.5011847 | BF
[20 empty] | 981.2667847 | 553.73 | 0.01036272 | 0.5072702 | BF
[20 empty] | 981.3134155 | 551.8026 | 0.010363 | 0.5198791 | BF
[20 empty] | 981.4060059 | 547.9895 | 0.01036351 | 0.5434669 | BF
[20 empty] | 981.4767456 | 545.064 | 0.01036385 | 0.5604667 | BF
[20 empty] | 981.5698853 | 541.2403 | 0.01036423 | 0.5811019 | BF
[20 empty] | 981.6630859 | 537.3859 | 0.01036453 | 0.6001513 | BF
[20 empty] | 981.7557373 | 533.55 | 0.01036476 | 0.617669 | BF
[20 empty] | 981.848877 | 529.6959 | 0.01036494 | 0.6341094 | BF
[20 empty] | 981.9401856 | 525.9057 | 0.01036506 | 0.6491901 | BF
[20 empty] | 982.0109253 | 523.0017 | 0.01036514 | 0.6602893 | BF
[20 empty] | 982.1037598 | 519.1695 | 0.01036521 | 0.6741606 | BF
[20 empty] | 982.1968994 | 515.3646 | 0.01036525 | 0.6871593 | BF
[20 empty] | 982.2901001 | 511.5841 | 0.01036526 | 0.6994257 | BF
[20 empty] | 982.3677368 | 508.4253 | 0.01036525 | 0.709154 | BF
[20 empty] | 982.4517212 | 505.0423 | 0.01036521 | 0.7192 | BF
[20 empty] | 982.5448608 | 501.2881 | 0.01036515 | 0.729708 | BF
[20 empty] | 982.6380005 | 497.5352 | 0.01036506 | 0.7395622 | BF
[20 empty] | 982.7307739 | 493.7974 | 0.01036493 | 0.7487415 | BF
[20 empty] | 982.8239746 | 490.034 | 0.01036479 | 0.7639042 | BF+Cem
[20 empty] | 982.9170532 | 486.3133 | 0.01036462 | 0.7719843 | BF
[20 empty] | 983.0205078 | 482.1436 | 0.0103644 | 0.7865846 | BF+Cem
[20 empty] | 983.1243897 | 477.9792 | 0.01036416 | 0.7946001 | BF
[20 empty] | 983.1952515 | 475.1443 | 0.01036399 | 0.8043604 | BF+Cem
[20 empty] | 983.2883911 | 471.4305 | 0.01036375 | 0.8108643 | BF
[20 empty] | 983.3810425 | 467.7432 | 0.01036349 | 0.8209515 | BF+Cem
[20 empty] | 983.4498901 | 465.0119 | 0.0103633 | 0.8265863 | BF+Cem
[20 empty] | 983.5430908 | 461.2878 | 0.01036303 | 0.8341694 | BF+Cem
[20 empty] | 983.6362305 | 457.5806 | 0.01036275 | 0.8398147 | BF
[20 empty] | 983.7297363 | 453.846 | 0.01036246 | 0.8481081 | BF+Cem
[20 empty] | 983.822876 | 450.1281 | 0.01036217 | 0.853413 | BF
[20 empty] | 983.9141846 | 446.4976 | 0.01036188 | 0.8607534 | BF+Cem
[20 empty] | 983.9849243 | 443.6832 | 0.01036165 | 0.8645663 | BF
[20 empty] | 984.0784302 | 440.0013 | 0.01036135 | 0.8711486 | BF+Cem
[20 empty] | 984.1473999 | 437.2293 | 0.01036112 | 0.8747147 | BF
[20 empty] | 984.2405396 | 433.5175 | 0.01036081 | 0.8809605 | BF+Cem
[20 empty] | 984.3359985 | 429.7227 | 0.01036049 | 0.8864211 | BF+Cem
[20 empty] | 984.4254761 | 426.196 | 0.01036019 | 0.8906177 | BF
[20 empty] | 984.5186768 | 422.5256 | 0.01035987 | 0.896205 | BF+Cem
[20 empty] | 984.6117554 | 418.847 | 0.01035956 | 0.9005962 | BF
[20 empty] | 984.7037354 | 415.2011 | 0.01035926 | 0.9059403 | BF+Cem
[20 empty] | 984.796875 | 411.4956 | 0.01035894 | 0.9102323 | BF
[20 empty] | 984.8898926 | 407.7914 | 0.01035863 | 0.9152772 | BF+Cem
[20 empty] | 984.9607544 | 404.9513 | 0.01035838 | 0.9186497 | BF+Cem
[20 empty] | 985.0533447 | 401.2611 | 0.01035806 | 0.9225887 | BF
[20 empty] | 985.1465454 | 397.5452 | 0.01035773 | 0.9269185 | BF+Cem
[20 empty] | 985.239624 | 393.8282 | 0.01035739 | 0.9305387 | BF
[20 empty] | 985.3202515 | 390.5928 | 0.01035708 | 0.9339656 | BF+Cem
[20 empty] | 985.4022217 | 387.31 | 0.01035676 | 0.9367457 | BF
[20 empty] | 985.4934692 | 383.6888 | 0.01035639 | 0.9398773 | BF+Cem
[20 empty] | 985.5866699 | 379.9606 | 0.01035601 | 0.9425574 | BF
[20 empty] | 985.680481 | 376.2277 | 0.0103556 | 0.9453259 | BF+Cem
[20 empty] | 985.7734985 | 372.501 | 0.0103552 | 0.9476264 | BF
[20 empty] | 985.8666382 | 368.7994 | 0.01035477 | 0.9498985 | BF+Cem
[20 empty] | 985.9579468 | 365.1522 | 0.01035436 | 0.9517945 | BF
[20 empty] | 986.0292969 | 362.3198 | 0.01035403 | 0.9533555 | BF+Cem
[20 empty] | 986.1206055 | 358.6943 | 0.01035359 | 0.9549044 | BF
[20 empty] | 986.2136231 | 355.0028 | 0.01035315 | 0.9565975 | BF+Cem
[20 empty] | 986.3073731 | 351.282 | 0.01035269 | 0.9579067 | BF
[20 empty] | 986.3762817 | 348.551 | 0.01035235 | 0.9590083 | BF+Cem
[20 empty] | 986.4695435 | 344.8519 | 0.01035188 | 0.960217 | BF+Cem
[20 empty] | 986.5627441 | 341.1566 | 0.01035141 | 0.9612124 | BF
[20 empty] | 986.6553345 | 337.4727 | 0.01035093 | 0.9623358 | BF+Cem
[20 empty] | 986.7485352 | 333.7589 | 0.01035045 | 0.9632483 | BF
[20 empty] | 986.8417358 | 330.0515 | 0.01034997 | 0.9642185 | BF+Cem
[20 empty] | 986.9349365 | 326.3252 | 0.01034948 | 0.9650452 | BF+Cem
[20 empty] | 987.0275879 | 322.6198 | 0.01034899 | 0.9657813 | BF+Cem
[20 empty] | 987.1207275 | 318.8843 | 0.01034849 | 0.9664556 | BF
[20 empty] | 987.2120361 | 315.2546 | 0.010348 | 0.9670766 | BF+Cem
[20 empty] | 987.2868042 | 312.2601 | 0.0103476 | 0.9675079 | BF+Cem
[20 empty] | 987.3762207 | 308.6814 | 0.01034711 | 0.9679253 | BF
[20 empty] | 987.4675293 | 305.0376 | 0.01034661 | 0.9684307 | BF+Cem
[20 empty] | 987.560791 | 301.3405 | 0.01034611 | 0.9688919 | BF+Cem
[20 empty] | 987.65448 | 297.6087 | 0.0103456 | 0.9693379 | BF+Cem
[20 empty] | 987.7474976 | 293.9308 | 0.0103451 | 0.9697577 | BF+Cem
[20 empty] | 987.8406982 | 290.2338 | 0.0103446 | 0.9701464 | BF
[20 empty] | 987.9365234 | 286.4739 | 0.01034408 | 0.9705801 | BF+Cem
[20 empty] | 988.0258179 | 282.9299 | 0.0103436 | 0.9708899 | BF
[20 empty] | 988.1190186 | 279.2328 | 0.01034309 | 0.9712553 | BF+Cem
[20 empty] | 988.2122192 | 275.5336 | 0.01034259 | 0.971589 | BF+Cem
[20 empty] | 988.3049316 | 271.8151 | 0.01034209 | 0.9719727 | BF+Cem
[20 empty] | 988.3979492 | 268.1032 | 0.01034157 | 0.972209 | BF+Cem
[20 empty] | 988.4912109 | 264.4091 | 0.01034106 | 0.9724321 | BF+Cem
[20 empty] | 988.5824585 | 260.7921 | 0.01034056 | 0.9726175 | BF
[20 empty] | 988.6762085 | 257.0847 | 0.01034005 | 0.9728166 | BF+Cem
[20 empty] | 988.7693481 | 253.3959 | 0.01033954 | 0.9729713 | BF
[20 empty] | 988.8624878 | 249.6846 | 0.01033902 | 0.9731564 | BF+Cem
[20 empty] | 988.9542236 | 246.0464 | 0.01033852 | 0.9732973 | BF+Cem
[20 empty] | 989.0250855 | 243.2471 | 0.01033812 | 0.9733003 | BF+Cem
[20 empty] | 989.1182251 | 239.5914 | 0.01033762 | 0.9734446 | BF
[20 empty] | 989.2095337 | 235.9464 | 0.01033711 | 0.9735808 | BF+Cem
[20 empty] | 989.3023071 | 232.2457 | 0.0103366 | 0.9737211 | BF
[20 empty] | 989.3953857 | 228.5183 | 0.01033609 | 0.9739142 | BF+Cem
[20 empty] | 989.4885254 | 224.8022 | 0.01033559 | 0.9741058 | BF+Cem
[20 empty] | 989.5809937 | 221.1452 | 0.01033509 | 0.9742443 | BF
[20 empty] | 989.6515503 | 218.3748 | 0.0103347 | 0.9742472 | BF+Cem
[20 empty] | 989.744751 | 214.7056 | 0.0103342 | 0.9744622 | BF+Cem
[20 empty] | 989.8378296 | 211.0376 | 0.01033369 | 0.9744622 | BF
[20 empty] | 989.9067993 | 208.3233 | 0.01033332 | 0.9746207 | BF+Cem
[20 empty] | 989.9772339 | 205.5138 | 0.01033294 | 0.9747576 | BF+Cem
[20 empty] | 990.0703735 | 201.8487 | 0.01033244 | 0.9748834 | BF
[20 empty] | 990.1615601 | 198.2822 | 0.01033196 | 0.9749905 | BF
[20 empty] | 990.2547607 | 194.6418 | 0.01033146 | 0.9751076 | BF
[20 empty] | 990.3485718 | 190.9546 | 0.01033097 | 0.9752878 | BF
[20 empty] | 990.4417114 | 187.3859 | 0.01033048 | 0.9754034 | BF
[20 empty] | 990.557251 | 183.0368 | 0.0103299 | 0.9755827 | BF
[20 empty] | 990.6500855 | 179.6365 | 0.01032944 | 0.9756894 | BF
[20 empty] | 990.7432251 | 176.2685 | 0.01032899 | 0.9758305 | BF
[20 empty] | 990.8364258 | 172.9681 | 0.01032854 | 0.9759527 | BF
[20 empty] | 990.9301758 | 169.7633 | 0.0103281 | 0.9759527 | BF